## Sheet1
20004.453 | 0.48821 | -0.02106
15829.126 | 0.49674 | -0.00367
12516.703 | 0.50263 | 0.00731
9909.4424 | 0.50963 | 0.01688
7835.48 | 0.51694 | 0.02497
6217.2461 | 0.52573 | 0.03083
4905.291 | 0.53137 | 0.03827
3881.2737 | 0.53971 | 0.04252
3070.9827 | 0.54799 | 0.04763
2430.7778 | 0.55658 | 0.05252
1923.1537 | 0.56544 | 0.05573
1522.4358 | 0.57462 | 0.05959
1203.8446 | 0.58364 | 0.06259
952.86591 | 0.59265 | 0.06615
754.27557 | 0.60426 | 0.07103
596.71857 | 0.61466 | 0.07208
471.96338 | 0.62622 | 0.07648
373.20856 | 0.63653 | 0.08212
295.47278 | 0.64871 | 0.08397
233.87738 | 0.66137 | 0.08776
185.05922 | 0.67281 | 0.09322
146.35823 | 0.68501 | 0.0987
115.77804 | 0.69917 | 0.10656
91.6721 | 0.71336 | 0.11262
72.51701 | 0.73102 | 0.12216
57.36816 | 0.74843 | 0.13017
45.3629 | 0.76841 | 0.14163
35.93134 | 0.79377 | 0.15238
28.40909 | 0.82053 | 0.15936
22.48202 | 0.8518 | 0.16456
17.79613 | 0.88581 | 0.16578
14.06813 | 0.91927 | 0.16116
11.1448 | 0.94913 | 0.15159
8.81772 | 0.97655 | 0.13777
6.97545 | 0.99703 | 0.12283
5.5173 | 1.01438 | 0.10785
4.36941 | 1.02747 | 0.0943
3.45686 | 1.0381 | 0.08267
2.73547 | 1.04782 | 0.07235
2.16054 | 1.0533 | 0.06531
1.70952 | 1.05866 | 0.05775
1.35352 | 1.0633 | 0.05406
1.07079 | 1.06823 | 0.05228
0.84734 | 1.07145 | 0.05079
0.67072 | 1.07474 | 0.05167
0.53067 | 1.0788 | 0.05287
0.41976 | 1.08407 | 0.05704
0.33183 | 1.08883 | 0.0626
0.26261 | 1.09357 | 0.06957
0.20791 | 1.10042 | 0.07784
0.16452 | 1.10923 | 0.08954
0.13007 | 1.11899 | 0.10602
0.10309 | 1.12734 | 0.12533
0.08153 | 1.13625 | 0.14548
0.06443 | 1.14979 | 0.16743
0.05102 | 1.17103 | 0.19039
0.04042 | 1.19545 | 0.22065
0.03192 | 1.22148 | 0.25249
0.02528 | 1.25597 | 0.28347
0.01999 | 1.30582 | 0.32165