## Sheet1
20004.453 | 0.49235 | -0.0189
15829.126 | 0.49863 | -0.00376
12516.703 | 0.50742 | 0.00756
9909.4424 | 0.51347 | 0.01561
7835.48 | 0.51989 | 0.02597
6217.2461 | 0.52816 | 0.03238
4905.291 | 0.53699 | 0.03865
3881.2737 | 0.54327 | 0.04307
3070.9827 | 0.55212 | 0.04695
2430.7778 | 0.55871 | 0.0503
1923.1537 | 0.5674 | 0.05707
1522.4358 | 0.57752 | 0.05939
1203.8446 | 0.58621 | 0.06206
952.86591 | 0.59666 | 0.06552
754.27557 | 0.60762 | 0.06985
596.71857 | 0.61693 | 0.07283
471.96338 | 0.62631 | 0.07684
373.20856 | 0.63929 | 0.07931
295.47278 | 0.65202 | 0.08462
233.87738 | 0.66367 | 0.08977
185.05922 | 0.67445 | 0.09257
146.35823 | 0.68855 | 0.09939
115.77804 | 0.70156 | 0.10507
91.6721 | 0.71546 | 0.11239
72.51701 | 0.73166 | 0.12049
57.36816 | 0.74996 | 0.12878
45.3629 | 0.77225 | 0.14156
35.93134 | 0.79664 | 0.15184
28.40909 | 0.82409 | 0.15843
22.48202 | 0.85596 | 0.16527
17.79613 | 0.88873 | 0.16487
14.06813 | 0.92005 | 0.1601
11.1448 | 0.95155 | 0.15066
8.81772 | 0.97749 | 0.13569
6.97545 | 0.99826 | 0.12183
5.5173 | 1.01431 | 0.10496
4.36941 | 1.02764 | 0.09279
3.45686 | 1.03838 | 0.08171
2.73547 | 1.04629 | 0.07238
2.16054 | 1.05163 | 0.0643
1.70952 | 1.05791 | 0.05757
1.35352 | 1.06273 | 0.05291
1.07079 | 1.06732 | 0.0515
0.84734 | 1.07009 | 0.04998
0.67072 | 1.07468 | 0.05026
0.53067 | 1.07886 | 0.05297
0.41976 | 1.08352 | 0.05712
0.33183 | 1.08779 | 0.06347
0.26261 | 1.09171 | 0.07134
0.20791 | 1.09791 | 0.0787
0.16452 | 1.10574 | 0.08959
0.13007 | 1.11478 | 0.10375
0.10309 | 1.12424 | 0.12056
0.08153 | 1.13708 | 0.1381
0.06443 | 1.15515 | 0.16133
0.05102 | 1.17986 | 0.18986
0.04042 | 1.20309 | 0.22745
0.03192 | 1.22449 | 0.26581
0.02528 | 1.25042 | 0.29988
0.01999 | 1.2873 | 0.33379