## Sheet1
20004.453 | 0.51127 | -0.00838
15829.126 | 0.51956 | 0.00675
12516.703 | 0.52832 | 0.01777
9909.4424 | 0.53831 | 0.02588
7835.48 | 0.54716 | 0.03347
6217.2461 | 0.55525 | 0.03989
4905.291 | 0.56444 | 0.0453
3881.2737 | 0.57278 | 0.04894
3070.9827 | 0.58103 | 0.05422
2430.7778 | 0.58983 | 0.05756
1923.1537 | 0.59753 | 0.06086
1522.4358 | 0.60776 | 0.06403
1203.8446 | 0.61901 | 0.06855
952.86591 | 0.62933 | 0.07172
754.27557 | 0.6389 | 0.07634
596.71857 | 0.65195 | 0.07997
471.96338 | 0.66252 | 0.08405
373.20856 | 0.67485 | 0.08786
295.47278 | 0.68802 | 0.0909
233.87738 | 0.69981 | 0.09368
185.05922 | 0.71455 | 0.10105
146.35823 | 0.72905 | 0.10659
115.77804 | 0.74238 | 0.11199
91.6721 | 0.75699 | 0.1183
72.51701 | 0.77154 | 0.12711
57.36816 | 0.78854 | 0.13526
45.3629 | 0.80664 | 0.14726
35.93134 | 0.8269 | 0.161
28.40909 | 0.84834 | 0.17719
22.48202 | 0.87494 | 0.19469
17.79613 | 0.90914 | 0.21242
14.06813 | 0.94611 | 0.22801
11.1448 | 0.99234 | 0.23844
8.81772 | 1.04076 | 0.24708
6.97545 | 1.09562 | 0.24363
5.5173 | 1.1376 | 0.23462
4.36941 | 1.18492 | 0.2195
3.45686 | 1.22014 | 0.20005
2.73547 | 1.25247 | 0.17667
2.16054 | 1.2779 | 0.15437
1.70952 | 1.29577 | 0.13502
1.35352 | 1.30803 | 0.11841
1.07079 | 1.31874 | 0.10373
0.84734 | 1.32684 | 0.09361
0.67072 | 1.33384 | 0.08622
0.53067 | 1.33953 | 0.08195
0.41976 | 1.34494 | 0.07967
0.33183 | 1.35204 | 0.08086
0.26261 | 1.3592 | 0.08727
0.20791 | 1.36594 | 0.09662
0.16452 | 1.37074 | 0.10865
0.13007 | 1.37808 | 0.12084
0.10309 | 1.38986 | 0.13635
0.08153 | 1.40568 | 0.1582
0.06443 | 1.42348 | 0.1847
0.05102 | 1.44265 | 0.21118
0.04042 | 1.47362 | 0.23832
0.03192 | 1.51582 | 0.27723
0.02528 | 1.55857 | 0.32772
0.01999 | 1.5964 | 0.38041