## Sheet1
20004.453 | 0.47644 | -0.00962
15829.126 | 0.48431 | 0.00521
12516.703 | 0.49549 | 0.01713
9909.4424 | 0.50009 | 0.02576
7835.48 | 0.51166 | 0.03402
6217.2461 | 0.5188 | 0.03876
4905.291 | 0.5287 | 0.04449
3881.2737 | 0.53689 | 0.04909
3070.9827 | 0.54532 | 0.05298
2430.7778 | 0.55601 | 0.05822
1923.1537 | 0.5641 | 0.06134
1522.4358 | 0.57317 | 0.06569
1203.8446 | 0.58314 | 0.06864
952.86591 | 0.59437 | 0.07174
754.27557 | 0.60512 | 0.0757
596.71857 | 0.61623 | 0.0795
471.96338 | 0.62824 | 0.08301
373.20856 | 0.64008 | 0.08718
295.47278 | 0.65373 | 0.09134
233.87738 | 0.66556 | 0.09635
185.05922 | 0.67778 | 0.10091
146.35823 | 0.6932 | 0.10609
115.77804 | 0.70877 | 0.11295
91.6721 | 0.72214 | 0.119
72.51701 | 0.73857 | 0.1263
57.36816 | 0.75519 | 0.13709
45.3629 | 0.77233 | 0.14843
35.93134 | 0.7918 | 0.16089
28.40909 | 0.81634 | 0.17618
22.48202 | 0.84388 | 0.19429
17.79613 | 0.87664 | 0.21067
14.06813 | 0.91565 | 0.22813
11.1448 | 0.96054 | 0.23894
8.81772 | 1.00907 | 0.2428
6.97545 | 1.05454 | 0.24088
5.5173 | 1.10579 | 0.23115
4.36941 | 1.1449 | 0.21383
3.45686 | 1.18422 | 0.19304
2.73547 | 1.21328 | 0.17309
2.16054 | 1.23672 | 0.15082
1.70952 | 1.25301 | 0.13074
1.35352 | 1.26602 | 0.11414
1.07079 | 1.27613 | 0.10144
0.84734 | 1.28384 | 0.09118
0.67072 | 1.29117 | 0.08371
0.53067 | 1.29805 | 0.07993
0.41976 | 1.30401 | 0.08044
0.33183 | 1.30868 | 0.08372
0.26261 | 1.31271 | 0.08887
0.20791 | 1.31868 | 0.09517
0.16452 | 1.32678 | 0.10485
0.13007 | 1.33625 | 0.11876
0.10309 | 1.34674 | 0.13577
0.08153 | 1.36305 | 0.15434
0.06443 | 1.38515 | 0.17955
0.05102 | 1.41537 | 0.21302
0.04042 | 1.44235 | 0.25634
0.03192 | 1.46485 | 0.29877
0.02528 | 1.49352 | 0.33309
0.01999 | 1.53486 | 0.36625