## Sheet1
20004.453 | 0.47825 | -0.00922
15829.126 | 0.4871 | 0.00562
12516.703 | 0.49447 | 0.01754
9909.4424 | 0.50351 | 0.02626
7835.48 | 0.51241 | 0.03362
6217.2461 | 0.52049 | 0.04074
4905.291 | 0.52845 | 0.04443
3881.2737 | 0.53755 | 0.04885
3070.9827 | 0.54637 | 0.0536
2430.7778 | 0.55505 | 0.05794
1923.1537 | 0.56595 | 0.06174
1522.4358 | 0.57447 | 0.06301
1203.8446 | 0.58467 | 0.07015
952.86591 | 0.59614 | 0.07286
754.27557 | 0.60621 | 0.07609
596.71857 | 0.61753 | 0.0793
471.96338 | 0.62944 | 0.08309
373.20856 | 0.64104 | 0.08745
295.47278 | 0.6555 | 0.09164
233.87738 | 0.66903 | 0.0953
185.05922 | 0.68179 | 0.10142
146.35823 | 0.69521 | 0.10519
115.77804 | 0.71044 | 0.11191
91.6721 | 0.72538 | 0.11963
72.51701 | 0.74136 | 0.12663
57.36816 | 0.75745 | 0.13786
45.3629 | 0.77529 | 0.14784
35.93134 | 0.79618 | 0.16114
28.40909 | 0.81789 | 0.17633
22.48202 | 0.84476 | 0.19386
17.79613 | 0.87865 | 0.21131
14.06813 | 0.91631 | 0.22503
11.1448 | 0.95916 | 0.23687
8.81772 | 1.00742 | 0.24328
6.97545 | 1.06061 | 0.23775
5.5173 | 1.10204 | 0.227
4.36941 | 1.14749 | 0.2112
3.45686 | 1.18257 | 0.19297
2.73547 | 1.21043 | 0.17113
2.16054 | 1.23464 | 0.14959
1.70952 | 1.2517 | 0.12995
1.35352 | 1.26432 | 0.11416
1.07079 | 1.27469 | 0.10022
0.84734 | 1.28349 | 0.09031
0.67072 | 1.29112 | 0.08445
0.53067 | 1.2961 | 0.08231
0.41976 | 1.30032 | 0.08144
0.33183 | 1.30476 | 0.08227
0.26261 | 1.31132 | 0.08627
0.20791 | 1.31822 | 0.0939
0.16452 | 1.32524 | 0.10465
0.13007 | 1.33577 | 0.11699
0.10309 | 1.35119 | 0.1331
0.08153 | 1.37032 | 0.15884
0.06443 | 1.39027 | 0.191
0.05102 | 1.40521 | 0.22612
0.04042 | 1.42389 | 0.25604
0.03192 | 1.45497 | 0.2845
0.02528 | 1.49374 | 0.3192
0.01999 | 1.53806 | 0.35785