## Sheet1
20004.453 | 0.46921 | -0.00882
15829.126 | 0.47762 | 0.00537
12516.703 | 0.48676 | 0.01617
9909.4424 | 0.49499 | 0.02698
7835.48 | 0.50303 | 0.03317
6217.2461 | 0.51132 | 0.04078
4905.291 | 0.51997 | 0.04554
3881.2737 | 0.5286 | 0.04992
3070.9827 | 0.53885 | 0.05268
2430.7778 | 0.54734 | 0.05755
1923.1537 | 0.55637 | 0.06171
1522.4358 | 0.56516 | 0.06604
1203.8446 | 0.57633 | 0.06996
952.86591 | 0.58675 | 0.07375
754.27557 | 0.59733 | 0.07645
596.71857 | 0.60996 | 0.08083
471.96338 | 0.62046 | 0.08458
373.20856 | 0.63318 | 0.08812
295.47278 | 0.64684 | 0.09217
233.87738 | 0.66004 | 0.09678
185.05922 | 0.67371 | 0.1008
146.35823 | 0.6884 | 0.10638
115.77804 | 0.7013 | 0.11198
91.6721 | 0.71738 | 0.11871
72.51701 | 0.73205 | 0.12755
57.36816 | 0.74923 | 0.13708
45.3629 | 0.76872 | 0.14906
35.93134 | 0.78743 | 0.16084
28.40909 | 0.81158 | 0.17767
22.48202 | 0.83915 | 0.19525
17.79613 | 0.87119 | 0.21128
14.06813 | 0.9112 | 0.22737
11.1448 | 0.9555 | 0.23632
8.81772 | 1.00384 | 0.24197
6.97545 | 1.05004 | 0.23784
5.5173 | 1.0989 | 0.22792
4.36941 | 1.13712 | 0.21022
3.45686 | 1.17632 | 0.18889
2.73547 | 1.20465 | 0.16907
2.16054 | 1.22551 | 0.14877
1.70952 | 1.24362 | 0.12891
1.35352 | 1.25658 | 0.11243
1.07079 | 1.26551 | 0.09986
0.84734 | 1.27314 | 0.08962
0.67072 | 1.27977 | 0.08266
0.53067 | 1.28746 | 0.07845
0.41976 | 1.29273 | 0.07949
0.33183 | 1.29754 | 0.08322
0.26261 | 1.30182 | 0.08784
0.20791 | 1.3073 | 0.09487
0.16452 | 1.31573 | 0.10435
0.13007 | 1.32489 | 0.11801
0.10309 | 1.33615 | 0.13452
0.08153 | 1.35122 | 0.15371
0.06443 | 1.37399 | 0.178
0.05102 | 1.40413 | 0.21087
0.04042 | 1.43205 | 0.25483
0.03192 | 1.45356 | 0.29709
0.02528 | 1.48186 | 0.33218
0.01999 | 1.52305 | 0.3646