## Sheet1
20004.453 | 0.50573 | -0.00727
15829.126 | 0.5141 | 0.00594
12516.703 | 0.52336 | 0.01669
9909.4424 | 0.53462 | 0.02594
7835.48 | 0.54227 | 0.03419
6217.2461 | 0.55053 | 0.03924
4905.291 | 0.5592 | 0.04348
3881.2737 | 0.56756 | 0.0502
3070.9827 | 0.57542 | 0.05427
2430.7778 | 0.58442 | 0.05722
1923.1537 | 0.59361 | 0.06157
1522.4358 | 0.60328 | 0.0646
1203.8446 | 0.61253 | 0.06777
952.86591 | 0.62394 | 0.07305
754.27557 | 0.6359 | 0.07538
596.71857 | 0.64607 | 0.08047
471.96338 | 0.65997 | 0.08395
373.20856 | 0.67343 | 0.08745
295.47278 | 0.68516 | 0.09261
233.87738 | 0.69774 | 0.09658
185.05922 | 0.71041 | 0.10105
146.35823 | 0.72553 | 0.10439
115.77804 | 0.73948 | 0.1123
91.6721 | 0.75623 | 0.11952
72.51701 | 0.76908 | 0.12441
57.36816 | 0.78783 | 0.13225
45.3629 | 0.8041 | 0.14098
35.93134 | 0.82331 | 0.15976
28.40909 | 0.84509 | 0.17004
22.48202 | 0.87155 | 0.18578
17.79613 | 0.90542 | 0.20616
14.06813 | 0.95282 | 0.21264
11.1448 | 0.98304 | 0.22376
8.81772 | 1.03788 | 0.21381
6.97545 | 1.09116 | 0.22234
5.5173 | 1.11037 | 0.21511
4.36941 | 1.13659 | 0.18371
3.45686 | 1.17676 | 0.14347
2.73547 | 1.22782 | 0.12427
2.16054 | 1.25995 | 0.12986
1.70952 | 1.26138 | 0.14502
1.35352 | 1.23502 | 0.14527
1.07079 | 1.20127 | 0.1176
0.84734 | 1.18508 | 0.06359
0.67072 | 1.19888 | 0.00993
0.53067 | 1.25307 | -0.03336
0.41976 | 1.33073 | -0.02953
0.33183 | 1.3931 | 0.03208
0.26261 | 1.4037 | 0.13178
0.20791 | 1.34587 | 0.22952
0.16452 | 1.23193 | 0.27737
0.13007 | 1.10704 | 0.24391
0.10309 | 1.03216 | 0.13292
0.08153 | 1.05633 | -0.00857
0.06443 | 1.16637 | -0.1022
0.05102 | 1.36212 | -0.12507
0.04042 | 1.55566 | -0.01739
0.03192 | 1.65336 | 0.18856
0.02528 | 1.63195 | 0.40803
0.01999 | 1.50659 | 0.5937