## Sheet1
20004.453 | 0.47328 | -0.00832
15829.126 | 0.48262 | 0.00614
12516.703 | 0.49234 | 0.01772
9909.4424 | 0.50208 | 0.02594
7835.48 | 0.51089 | 0.03413
6217.2461 | 0.51969 | 0.04148
4905.291 | 0.52716 | 0.04484
3881.2737 | 0.53695 | 0.05008
3070.9827 | 0.54533 | 0.05474
2430.7778 | 0.55586 | 0.05838
1923.1537 | 0.56198 | 0.06176
1522.4358 | 0.57289 | 0.06594
1203.8446 | 0.58219 | 0.06973
952.86591 | 0.59465 | 0.07171
754.27557 | 0.60512 | 0.07644
596.71857 | 0.61606 | 0.08021
471.96338 | 0.62886 | 0.08401
373.20856 | 0.64249 | 0.08901
295.47278 | 0.65529 | 0.09258
233.87738 | 0.66651 | 0.09671
185.05922 | 0.68226 | 0.10261
146.35823 | 0.69588 | 0.10557
115.77804 | 0.71054 | 0.11094
91.6721 | 0.72629 | 0.12001
72.51701 | 0.74144 | 0.1272
57.36816 | 0.76234 | 0.13432
45.3629 | 0.78007 | 0.14388
35.93134 | 0.79524 | 0.1616
28.40909 | 0.82046 | 0.16848
22.48202 | 0.84582 | 0.18574
17.79613 | 0.87708 | 0.20631
14.06813 | 0.92669 | 0.21397
11.1448 | 0.95509 | 0.22274
8.81772 | 1.01398 | 0.21313
6.97545 | 1.06332 | 0.22339
5.5173 | 1.08092 | 0.20947
4.36941 | 1.11016 | 0.17656
3.45686 | 1.15516 | 0.13988
2.73547 | 1.20324 | 0.12842
2.16054 | 1.22752 | 0.13794
1.70952 | 1.22115 | 0.14866
1.35352 | 1.1913 | 0.13934
1.07079 | 1.16268 | 0.1022
0.84734 | 1.15802 | 0.0441
0.67072 | 1.1845 | -0.00588
0.53067 | 1.24886 | -0.03425
0.41976 | 1.32148 | -0.01099
0.33183 | 1.36808 | 0.06639
0.26261 | 1.35143 | 0.16665
0.20791 | 1.27005 | 0.24514
0.16452 | 1.15043 | 0.26096
0.13007 | 1.04217 | 0.1949
0.10309 | 1.00425 | 0.06714
0.08153 | 1.06995 | -0.06366
0.06443 | 1.20227 | -0.12625
0.05102 | 1.40299 | -0.10071
0.04042 | 1.56825 | 0.05231
0.03192 | 1.612 | 0.27167
0.02528 | 1.53728 | 0.47022
0.01999 | 1.37499 | 0.60439