## Sheet1
20004.453 | 0.48045 | -0.01301
15829.126 | 0.48873 | 0.00157
12516.703 | 0.49546 | 0.01256
9909.4424 | 0.5029 | 0.02091
7835.48 | 0.51217 | 0.02729
6217.2461 | 0.51966 | 0.03592
4905.291 | 0.52714 | 0.04138
3881.2737 | 0.53562 | 0.04725
3070.9827 | 0.54249 | 0.04977
2430.7778 | 0.55254 | 0.05214
1923.1537 | 0.56163 | 0.05814
1522.4358 | 0.57071 | 0.05958
1203.8446 | 0.58038 | 0.06397
952.86591 | 0.58926 | 0.06656
754.27557 | 0.60073 | 0.07082
596.71857 | 0.61248 | 0.07379
471.96338 | 0.62066 | 0.07785
373.20856 | 0.6325 | 0.08248
295.47278 | 0.64601 | 0.0845
233.87738 | 0.65709 | 0.09022
185.05922 | 0.66984 | 0.09291
146.35823 | 0.68322 | 0.0995
115.77804 | 0.69599 | 0.10387
91.6721 | 0.71218 | 0.11132
72.51701 | 0.7268 | 0.11979
57.36816 | 0.74593 | 0.12871
45.3629 | 0.76845 | 0.13803
35.93134 | 0.79403 | 0.14543
28.40909 | 0.8206 | 0.15094
22.48202 | 0.85032 | 0.1547
17.79613 | 0.88068 | 0.15314
14.06813 | 0.90858 | 0.1442
11.1448 | 0.93726 | 0.1369
8.81772 | 0.9577 | 0.1229
6.97545 | 0.97763 | 0.10742
5.5173 | 0.99315 | 0.10001
4.36941 | 1.00102 | 0.0877
3.45686 | 1.00798 | 0.07595
2.73547 | 1.01615 | 0.06413
2.16054 | 1.02609 | 0.05574
1.70952 | 1.03667 | 0.05343
1.35352 | 1.04433 | 0.05701
1.07079 | 1.04506 | 0.06319
0.84734 | 1.04085 | 0.06635
0.67072 | 1.03526 | 0.06532
0.53067 | 1.03235 | 0.05607
0.41976 | 1.0388 | 0.04215
0.33183 | 1.06021 | 0.03168
0.26261 | 1.09429 | 0.03607
0.20791 | 1.13288 | 0.06405
0.16452 | 1.15716 | 0.11938
0.13007 | 1.14866 | 0.18852
0.10309 | 1.0994 | 0.24372
0.08153 | 1.02442 | 0.2568
0.06443 | 0.96163 | 0.22144
0.05102 | 0.94387 | 0.1087
0.04042 | 1.03506 | -0.03384
0.03192 | 1.26817 | -0.12931
0.02528 | 1.62174 | -0.07062
0.01999 | 1.99978 | 0.24646