## Sheet1
20004.453 | 0.4841 | -0.01378
15829.126 | 0.49057 | 0.00146
12516.703 | 0.49729 | 0.01185
9909.4424 | 0.50498 | 0.022
7835.48 | 0.51343 | 0.02794
6217.2461 | 0.5216 | 0.03568
4905.291 | 0.52722 | 0.03983
3881.2737 | 0.53843 | 0.04622
3070.9827 | 0.54497 | 0.04885
2430.7778 | 0.55494 | 0.05281
1923.1537 | 0.56353 | 0.05605
1522.4358 | 0.57249 | 0.06053
1203.8446 | 0.58127 | 0.06357
952.86591 | 0.5939 | 0.06568
754.27557 | 0.60277 | 0.06896
596.71857 | 0.61339 | 0.07413
471.96338 | 0.62261 | 0.07433
373.20856 | 0.63408 | 0.07964
295.47278 | 0.64781 | 0.08363
233.87738 | 0.65788 | 0.08739
185.05922 | 0.67144 | 0.0944
146.35823 | 0.68344 | 0.09692
115.77804 | 0.69706 | 0.10444
91.6721 | 0.71264 | 0.11171
72.51701 | 0.72842 | 0.11955
57.36816 | 0.74722 | 0.12775
45.3629 | 0.76912 | 0.13721
35.93134 | 0.7922 | 0.14602
28.40909 | 0.82102 | 0.15099
22.48202 | 0.85186 | 0.1517
17.79613 | 0.87924 | 0.1506
14.06813 | 0.91114 | 0.14573
11.1448 | 0.93493 | 0.13263
8.81772 | 0.95799 | 0.12093
6.97545 | 0.97479 | 0.1102
5.5173 | 0.98645 | 0.09505
4.36941 | 0.99772 | 0.08199
3.45686 | 1.01059 | 0.07073
2.73547 | 1.02025 | 0.06754
2.16054 | 1.02467 | 0.06554
1.70952 | 1.02454 | 0.06278
1.35352 | 1.02437 | 0.05636
1.07079 | 1.02657 | 0.04776
0.84734 | 1.03486 | 0.03959
0.67072 | 1.04863 | 0.03667
0.53067 | 1.06804 | 0.04236
0.41976 | 1.08451 | 0.06161
0.33183 | 1.08752 | 0.09214
0.26261 | 1.07336 | 0.12028
0.20791 | 1.04515 | 0.13332
0.16452 | 1.01547 | 0.1217
0.13007 | 1.00542 | 0.08499
0.10309 | 1.03494 | 0.03549
0.08153 | 1.11703 | -0.00027
0.06443 | 1.23457 | 0.01073
0.05102 | 1.38543 | 0.1138
0.04042 | 1.47644 | 0.32299
0.03192 | 1.43606 | 0.59191
0.02528 | 1.21602 | 0.81523
0.01999 | 0.84299 | 0.86391