## Sheet1
20004.453 | 0.45214 | -0.01318
15829.126 | 0.45965 | -0.00113
12516.703 | 0.46786 | 0.01177
9909.4424 | 0.47513 | 0.02137
7835.48 | 0.48258 | 0.02875
6217.2461 | 0.49006 | 0.03461
4905.291 | 0.49793 | 0.04056
3881.2737 | 0.50576 | 0.04683
3070.9827 | 0.51493 | 0.05035
2430.7778 | 0.52307 | 0.05372
1923.1537 | 0.53273 | 0.05689
1522.4358 | 0.54374 | 0.06039
1203.8446 | 0.55049 | 0.06485
952.86591 | 0.56248 | 0.06766
754.27557 | 0.5735 | 0.0703
596.71857 | 0.58189 | 0.07495
471.96338 | 0.59495 | 0.07818
373.20856 | 0.60733 | 0.08336
295.47278 | 0.61846 | 0.08583
233.87738 | 0.6304 | 0.08974
185.05922 | 0.64265 | 0.093
146.35823 | 0.65425 | 0.09995
115.77804 | 0.66909 | 0.10495
91.6721 | 0.68615 | 0.11241
72.51701 | 0.70139 | 0.12126
57.36816 | 0.72128 | 0.1289
45.3629 | 0.74328 | 0.13722
35.93134 | 0.76566 | 0.14518
28.40909 | 0.79594 | 0.15056
22.48202 | 0.82436 | 0.15276
17.79613 | 0.8537 | 0.15025
14.06813 | 0.88412 | 0.14322
11.1448 | 0.90581 | 0.13248
8.81772 | 0.93023 | 0.11885
6.97545 | 0.94821 | 0.10898
5.5173 | 0.95798 | 0.09453
4.36941 | 0.96914 | 0.08206
3.45686 | 0.98036 | 0.07009
2.73547 | 0.99215 | 0.06419
2.16054 | 0.9985 | 0.06434
1.70952 | 0.99959 | 0.06307
1.35352 | 0.99827 | 0.06012
1.07079 | 0.99762 | 0.05344
0.84734 | 1.00207 | 0.04446
0.67072 | 1.01223 | 0.03778
0.53067 | 1.03086 | 0.0362
0.41976 | 1.05324 | 0.04796
0.33183 | 1.06965 | 0.07595
0.26261 | 1.06753 | 0.11186
0.20791 | 1.04556 | 0.1425
0.16452 | 1.00905 | 0.15193
0.13007 | 0.97681 | 0.13028
0.10309 | 0.97286 | 0.08047
0.08153 | 1.02017 | 0.0207
0.06443 | 1.11606 | -0.01405
0.05102 | 1.28509 | 0.01334
0.04042 | 1.45787 | 0.16655
0.03192 | 1.54513 | 0.4413
0.02528 | 1.4512 | 0.77139
0.01999 | 1.13124 | 1.03018