## Sheet1
20004.453 | 0.48513 | -0.02001
15829.126 | 0.49055 | -0.00365
12516.703 | 0.49838 | 0.00599
9909.4424 | 0.5042 | 0.01542
7835.48 | 0.51172 | 0.0255
6217.2461 | 0.5206 | 0.03244
4905.291 | 0.52584 | 0.03793
3881.2737 | 0.5347 | 0.04324
3070.9827 | 0.54342 | 0.04756
2430.7778 | 0.55131 | 0.05145
1923.1537 | 0.55958 | 0.0557
1522.4358 | 0.56947 | 0.05769
1203.8446 | 0.57701 | 0.06265
952.86591 | 0.58728 | 0.06622
754.27557 | 0.59811 | 0.06999
596.71857 | 0.60841 | 0.07253
471.96338 | 0.61842 | 0.07636
373.20856 | 0.63105 | 0.08023
295.47278 | 0.64224 | 0.08351
233.87738 | 0.65383 | 0.0884
185.05922 | 0.66649 | 0.09377
146.35823 | 0.67894 | 0.09868
115.77804 | 0.69261 | 0.10371
91.6721 | 0.70633 | 0.11101
72.51701 | 0.72263 | 0.11946
57.36816 | 0.74025 | 0.12948
45.3629 | 0.7614 | 0.13993
35.93134 | 0.7856 | 0.14891
28.40909 | 0.81359 | 0.15762
22.48202 | 0.84502 | 0.16217
17.79613 | 0.87819 | 0.16202
14.06813 | 0.90987 | 0.15493
11.1448 | 0.93749 | 0.14536
8.81772 | 0.96364 | 0.13231
6.97545 | 0.98525 | 0.11703
5.5173 | 0.99995 | 0.106
4.36941 | 1.01161 | 0.09064
3.45686 | 1.02166 | 0.07938
2.73547 | 1.03094 | 0.06773
2.16054 | 1.04023 | 0.06133
1.70952 | 1.04614 | 0.05976
1.35352 | 1.04786 | 0.06031
1.07079 | 1.04741 | 0.05812
0.84734 | 1.04738 | 0.0545
0.67072 | 1.04966 | 0.04977
0.53067 | 1.05701 | 0.0454
0.41976 | 1.06935 | 0.04491
0.33183 | 1.08483 | 0.05275
0.26261 | 1.09781 | 0.07029
0.20791 | 1.10448 | 0.09335
0.16452 | 1.10162 | 0.11678
0.13007 | 1.09426 | 0.13325
0.10309 | 1.09144 | 0.14007
0.08153 | 1.10034 | 0.14411
0.06443 | 1.12021 | 0.15237
0.05102 | 1.15282 | 0.16551
0.04042 | 1.19848 | 0.18909
0.03192 | 1.25389 | 0.23465
0.02528 | 1.30047 | 0.30176
0.01999 | 1.32853 | 0.37654