## Sheet1
20004.453 | 0.45315 | -0.01803
15829.126 | 0.45794 | -0.005
12516.703 | 0.46552 | 0.0074
9909.4424 | 0.47246 | 0.01814
7835.48 | 0.4796 | 0.02565
6217.2461 | 0.4873 | 0.03231
4905.291 | 0.49365 | 0.03775
3881.2737 | 0.50327 | 0.04248
3070.9827 | 0.51053 | 0.04772
2430.7778 | 0.51747 | 0.05115
1923.1537 | 0.5267 | 0.05637
1522.4358 | 0.53719 | 0.05794
1203.8446 | 0.54648 | 0.06236
952.86591 | 0.55543 | 0.06681
754.27557 | 0.56615 | 0.07055
596.71857 | 0.57641 | 0.07426
471.96338 | 0.58653 | 0.07658
373.20856 | 0.59785 | 0.08055
295.47278 | 0.61153 | 0.08534
233.87738 | 0.62245 | 0.0882
185.05922 | 0.6344 | 0.09278
146.35823 | 0.64817 | 0.09961
115.77804 | 0.66269 | 0.10694
91.6721 | 0.67733 | 0.11293
72.51701 | 0.69236 | 0.12169
57.36816 | 0.71027 | 0.13095
45.3629 | 0.73282 | 0.14147
35.93134 | 0.75902 | 0.14955
28.40909 | 0.78486 | 0.15683
22.48202 | 0.81558 | 0.15999
17.79613 | 0.84896 | 0.16106
14.06813 | 0.88024 | 0.15305
11.1448 | 0.90824 | 0.14401
8.81772 | 0.93439 | 0.12992
6.97545 | 0.95609 | 0.11707
5.5173 | 0.96825 | 0.10431
4.36941 | 0.98065 | 0.0906
3.45686 | 0.99034 | 0.07693
2.73547 | 1.00008 | 0.06599
2.16054 | 1.00878 | 0.0606
1.70952 | 1.01571 | 0.05973
1.35352 | 1.01732 | 0.05901
1.07079 | 1.01622 | 0.05809
0.84734 | 1.01552 | 0.05433
0.67072 | 1.01845 | 0.05031
0.53067 | 1.02487 | 0.04603
0.41976 | 1.0368 | 0.04532
0.33183 | 1.05222 | 0.05254
0.26261 | 1.06693 | 0.06893
0.20791 | 1.07407 | 0.09216
0.16452 | 1.07235 | 0.1162
0.13007 | 1.06497 | 0.134
0.10309 | 1.06145 | 0.14195
0.08153 | 1.06853 | 0.14617
0.06443 | 1.08787 | 0.1548
0.05102 | 1.11825 | 0.16619
0.04042 | 1.16337 | 0.18872
0.03192 | 1.21962 | 0.23152
0.02528 | 1.26874 | 0.29633
0.01999 | 1.29992 | 0.37254