## Sheet1
20004.453 | 0.47644 | -0.01964
15829.126 | 0.48411 | -0.00403
12516.703 | 0.48974 | 0.00783
9909.4424 | 0.49678 | 0.0176
7835.48 | 0.50316 | 0.0251
6217.2461 | 0.51052 | 0.03289
4905.291 | 0.51994 | 0.03699
3881.2737 | 0.52741 | 0.04205
3070.9827 | 0.5344 | 0.04801
2430.7778 | 0.54374 | 0.05123
1923.1537 | 0.55145 | 0.05467
1522.4358 | 0.56068 | 0.05945
1203.8446 | 0.5695 | 0.06255
952.86591 | 0.57994 | 0.06838
754.27557 | 0.59039 | 0.06891
596.71857 | 0.60015 | 0.07414
471.96338 | 0.61055 | 0.07616
373.20856 | 0.62185 | 0.07991
295.47278 | 0.63564 | 0.08401
233.87738 | 0.64519 | 0.08779
185.05922 | 0.65838 | 0.09379
146.35823 | 0.67186 | 0.09832
115.77804 | 0.68451 | 0.10487
91.6721 | 0.70027 | 0.11106
72.51701 | 0.71604 | 0.11983
57.36816 | 0.7348 | 0.12968
45.3629 | 0.75547 | 0.14064
35.93134 | 0.78107 | 0.15118
28.40909 | 0.80705 | 0.15634
22.48202 | 0.83933 | 0.1606
17.79613 | 0.87167 | 0.16171
14.06813 | 0.90282 | 0.15509
11.1448 | 0.93172 | 0.14465
8.81772 | 0.95662 | 0.13169
6.97545 | 0.97668 | 0.11767
5.5173 | 0.99152 | 0.10324
4.36941 | 1.00604 | 0.08984
3.45686 | 1.01449 | 0.07924
2.73547 | 1.02218 | 0.0691
2.16054 | 1.0289 | 0.06172
1.70952 | 1.03388 | 0.05661
1.35352 | 1.03787 | 0.0526
1.07079 | 1.04205 | 0.04996
0.84734 | 1.04664 | 0.04928
0.67072 | 1.05069 | 0.05055
0.53067 | 1.05388 | 0.05305
0.41976 | 1.05732 | 0.05678
0.33183 | 1.06259 | 0.06145
0.26261 | 1.06836 | 0.06848
0.20791 | 1.07454 | 0.07826
0.16452 | 1.081 | 0.0892
0.13007 | 1.09052 | 0.10172
0.10309 | 1.10352 | 0.11811
0.08153 | 1.11821 | 0.14145
0.06443 | 1.13364 | 0.16888
0.05102 | 1.14565 | 0.19624
0.04042 | 1.16454 | 0.22197
0.03192 | 1.19421 | 0.25166
0.02528 | 1.22754 | 0.28776
0.01999 | 1.26412 | 0.32515