## Sheet1
20004.453 | 0.51582 | -0.00826
15829.126 | 0.52445 | 0.00546
12516.703 | 0.53269 | 0.01666
9909.4424 | 0.54172 | 0.02794
7835.48 | 0.55008 | 0.03256
6217.2461 | 0.55831 | 0.03991
4905.291 | 0.56691 | 0.04422
3881.2737 | 0.57628 | 0.04899
3070.9827 | 0.58499 | 0.05417
2430.7778 | 0.59267 | 0.05673
1923.1537 | 0.60379 | 0.06074
1522.4358 | 0.6114 | 0.06529
1203.8446 | 0.62165 | 0.06744
952.86591 | 0.63176 | 0.07188
754.27557 | 0.64477 | 0.07453
596.71857 | 0.65503 | 0.07925
471.96338 | 0.66629 | 0.08331
373.20856 | 0.67802 | 0.08683
295.47278 | 0.69048 | 0.09177
233.87738 | 0.70435 | 0.09533
185.05922 | 0.71651 | 0.09965
146.35823 | 0.73252 | 0.10534
115.77804 | 0.74458 | 0.11113
91.6721 | 0.76006 | 0.11801
72.51701 | 0.77635 | 0.12655
57.36816 | 0.79359 | 0.13468
45.3629 | 0.80945 | 0.14683
35.93134 | 0.82824 | 0.16015
28.40909 | 0.85151 | 0.17606
22.48202 | 0.88141 | 0.19317
17.79613 | 0.91314 | 0.21035
14.06813 | 0.95123 | 0.22831
11.1448 | 0.99655 | 0.23863
8.81772 | 1.04434 | 0.24547
6.97545 | 1.09225 | 0.23876
5.5173 | 1.14 | 0.23399
4.36941 | 1.18307 | 0.21466
3.45686 | 1.22154 | 0.19599
2.73547 | 1.24979 | 0.17447
2.16054 | 1.2737 | 0.15118
1.70952 | 1.29193 | 0.13214
1.35352 | 1.30519 | 0.11629
1.07079 | 1.31544 | 0.10299
0.84734 | 1.32226 | 0.09276
0.67072 | 1.32846 | 0.08554
0.53067 | 1.3349 | 0.08074
0.41976 | 1.34027 | 0.07992
0.33183 | 1.34571 | 0.08155
0.26261 | 1.35236 | 0.08532
0.20791 | 1.36102 | 0.09292
0.16452 | 1.37037 | 0.10636
0.13007 | 1.37824 | 0.12352
0.10309 | 1.38583 | 0.14133
0.08153 | 1.39848 | 0.16013
0.06443 | 1.41692 | 0.18384
0.05102 | 1.44065 | 0.213
0.04042 | 1.46556 | 0.2447
0.03192 | 1.49865 | 0.27452
0.02528 | 1.54715 | 0.31096
0.01999 | 1.60356 | 0.3607