## Sheet1
20004.453 | 0.46847 | -0.00941
15829.126 | 0.47675 | 0.00398
12516.703 | 0.48515 | 0.01612
9909.4424 | 0.49463 | 0.02634
7835.48 | 0.5037 | 0.03272
6217.2461 | 0.51062 | 0.03889
4905.291 | 0.52023 | 0.04343
3881.2737 | 0.52904 | 0.05083
3070.9827 | 0.53878 | 0.05376
2430.7778 | 0.54713 | 0.05863
1923.1537 | 0.55648 | 0.0616
1522.4358 | 0.56744 | 0.06605
1203.8446 | 0.57729 | 0.068
952.86591 | 0.58688 | 0.07238
754.27557 | 0.59827 | 0.07705
596.71857 | 0.60823 | 0.08073
471.96338 | 0.62249 | 0.08493
373.20856 | 0.63388 | 0.08993
295.47278 | 0.647 | 0.0927
233.87738 | 0.65956 | 0.09688
185.05922 | 0.67406 | 0.10239
146.35823 | 0.6895 | 0.10679
115.77804 | 0.70221 | 0.11398
91.6721 | 0.7172 | 0.11919
72.51701 | 0.73352 | 0.12835
57.36816 | 0.75121 | 0.13695
45.3629 | 0.76751 | 0.14796
35.93134 | 0.78882 | 0.16188
28.40909 | 0.81162 | 0.17716
22.48202 | 0.83967 | 0.19422
17.79613 | 0.87288 | 0.21028
14.06813 | 0.91038 | 0.22585
11.1448 | 0.95542 | 0.23627
8.81772 | 1.00325 | 0.24118
6.97545 | 1.05392 | 0.23377
5.5173 | 1.09503 | 0.22678
4.36941 | 1.13935 | 0.20743
3.45686 | 1.17382 | 0.1898
2.73547 | 1.20114 | 0.16706
2.16054 | 1.2253 | 0.14582
1.70952 | 1.24233 | 0.12782
1.35352 | 1.25422 | 0.11239
1.07079 | 1.26321 | 0.09924
0.84734 | 1.2714 | 0.08855
0.67072 | 1.2779 | 0.08203
0.53067 | 1.2832 | 0.07829
0.41976 | 1.28824 | 0.07738
0.33183 | 1.29416 | 0.07855
0.26261 | 1.30218 | 0.0834
0.20791 | 1.30959 | 0.09317
0.16452 | 1.31605 | 0.10669
0.13007 | 1.32185 | 0.12107
0.10309 | 1.33163 | 0.13613
0.08153 | 1.34693 | 0.15549
0.06443 | 1.36658 | 0.18116
0.05102 | 1.3849 | 0.20908
0.04042 | 1.41151 | 0.23772
0.03192 | 1.45088 | 0.27021
0.02528 | 1.49905 | 0.31549
0.01999 | 1.54478 | 0.37097