## Sheet1
20004.453 | 0.39493 | 0.00585
15829.126 | 0.4069 | 0.01771
12516.703 | 0.41724 | 0.02923
9909.4424 | 0.42897 | 0.03408
7835.48 | 0.43757 | 0.04062
6217.2461 | 0.44767 | 0.04572
4905.291 | 0.45664 | 0.04818
3881.2737 | 0.4654 | 0.05061
3070.9827 | 0.47443 | 0.05336
2430.7778 | 0.48299 | 0.05384
1923.1537 | 0.49226 | 0.05507
1522.4358 | 0.5012 | 0.05799
1203.8446 | 0.50863 | 0.05913
952.86591 | 0.51763 | 0.06196
754.27557 | 0.52776 | 0.06432
596.71857 | 0.53568 | 0.06727
471.96338 | 0.54636 | 0.06926
373.20856 | 0.55381 | 0.07374
295.47278 | 0.56596 | 0.07562
233.87738 | 0.57616 | 0.07952
185.05922 | 0.58528 | 0.08514
146.35823 | 0.59768 | 0.0893
115.77804 | 0.60979 | 0.0947
91.6721 | 0.6214 | 0.1018
72.51701 | 0.63249 | 0.10958
57.36816 | 0.64728 | 0.11844
45.3629 | 0.66283 | 0.13019
35.93134 | 0.67963 | 0.14213
28.40909 | 0.69892 | 0.15802
22.48202 | 0.7219 | 0.17625
17.79613 | 0.7516 | 0.19288
14.06813 | 0.78789 | 0.20951
11.1448 | 0.82933 | 0.22406
8.81772 | 0.8726 | 0.23235
6.97545 | 0.91956 | 0.23637
5.5173 | 0.96786 | 0.2274
4.36941 | 1.00873 | 0.21675
3.45686 | 1.04845 | 0.19765
2.73547 | 1.08156 | 0.17836
2.16054 | 1.10555 | 0.15894
1.70952 | 1.12474 | 0.14
1.35352 | 1.13968 | 0.12262
1.07079 | 1.15199 | 0.11073
0.84734 | 1.16177 | 0.10107
0.67072 | 1.16935 | 0.09456
0.53067 | 1.17661 | 0.0896
0.41976 | 1.18499 | 0.0894
0.33183 | 1.19245 | 0.09314
0.26261 | 1.19862 | 0.09889
0.20791 | 1.20643 | 0.10527
0.16452 | 1.21708 | 0.11505
0.13007 | 1.23101 | 0.13017
0.10309 | 1.24332 | 0.14926
0.08153 | 1.25788 | 0.17032
0.06443 | 1.27847 | 0.19312
0.05102 | 1.30802 | 0.21806
0.04042 | 1.34299 | 0.25434
0.03192 | 1.37489 | 0.2947
0.02528 | 1.40822 | 0.33186
0.01999 | 1.45277 | 0.36039