## Sheet1
20004.453 | 0.39268 | 0.00581
15829.126 | 0.40149 | 0.01853
12516.703 | 0.41462 | 0.02758
9909.4424 | 0.42596 | 0.03415
7835.48 | 0.43554 | 0.04093
6217.2461 | 0.44419 | 0.04422
4905.291 | 0.45247 | 0.04762
3881.2737 | 0.46152 | 0.05138
3070.9827 | 0.47058 | 0.05162
2430.7778 | 0.47897 | 0.05544
1923.1537 | 0.4885 | 0.05589
1522.4358 | 0.49928 | 0.05833
1203.8446 | 0.50861 | 0.06084
952.86591 | 0.51656 | 0.06165
754.27557 | 0.52498 | 0.06359
596.71857 | 0.5378 | 0.0667
471.96338 | 0.5443 | 0.06841
373.20856 | 0.55385 | 0.07124
295.47278 | 0.56483 | 0.07615
233.87738 | 0.57504 | 0.079
185.05922 | 0.58635 | 0.08351
146.35823 | 0.59622 | 0.08732
115.77804 | 0.6099 | 0.09374
91.6721 | 0.62388 | 0.1015
72.51701 | 0.63411 | 0.1078
57.36816 | 0.65299 | 0.11716
45.3629 | 0.66755 | 0.126
35.93134 | 0.68173 | 0.14069
28.40909 | 0.70199 | 0.1523
22.48202 | 0.72626 | 0.16726
17.79613 | 0.7535 | 0.18828
14.06813 | 0.79841 | 0.19858
11.1448 | 0.82501 | 0.20887
8.81772 | 0.8786 | 0.20205
6.97545 | 0.92402 | 0.21356
5.5173 | 0.9458 | 0.20073
4.36941 | 0.97556 | 0.17282
3.45686 | 1.01848 | 0.14079
2.73547 | 1.06267 | 0.12887
2.16054 | 1.0878 | 0.13492
1.70952 | 1.0823 | 0.14156
1.35352 | 1.0602 | 0.13072
1.07079 | 1.03776 | 0.09708
0.84734 | 1.03592 | 0.04846
0.67072 | 1.05896 | 0.00758
0.53067 | 1.11097 | -0.01435
0.41976 | 1.16929 | 0.00532
0.33183 | 1.2046 | 0.06582
0.26261 | 1.19357 | 0.14541
0.20791 | 1.13086 | 0.20888
0.16452 | 1.03648 | 0.22317
0.13007 | 0.94681 | 0.17337
0.10309 | 0.90443 | 0.06809
0.08153 | 0.95185 | -0.05653
0.06443 | 1.08213 | -0.14212
0.05102 | 1.31494 | -0.13777
0.04042 | 1.54519 | 0.03585
0.03192 | 1.6656 | 0.36199
0.02528 | 1.56132 | 0.73324
0.01999 | 1.23191 | 0.98324