## Sheet1
20004.453 | 0.37583 | -0.00334
15829.126 | 0.38497 | 0.01046
12516.703 | 0.39405 | 0.0184
9909.4424 | 0.40378 | 0.02791
7835.48 | 0.41204 | 0.03316
6217.2461 | 0.42107 | 0.03873
4905.291 | 0.43068 | 0.04154
3881.2737 | 0.4382 | 0.04446
3070.9827 | 0.44576 | 0.0468
2430.7778 | 0.45299 | 0.05028
1923.1537 | 0.46193 | 0.05126
1522.4358 | 0.46965 | 0.05338
1203.8446 | 0.479 | 0.05505
952.86591 | 0.48517 | 0.0557
754.27557 | 0.49341 | 0.05856
596.71857 | 0.50128 | 0.06092
471.96338 | 0.51054 | 0.06409
373.20856 | 0.52005 | 0.06599
295.47278 | 0.52808 | 0.06983
233.87738 | 0.53742 | 0.07421
185.05922 | 0.54801 | 0.07864
146.35823 | 0.55784 | 0.08454
115.77804 | 0.56864 | 0.08996
91.6721 | 0.5825 | 0.09798
72.51701 | 0.59737 | 0.10517
57.36816 | 0.61439 | 0.11312
45.3629 | 0.63327 | 0.12192
35.93134 | 0.6573 | 0.12988
28.40909 | 0.68204 | 0.1323
22.48202 | 0.70865 | 0.13366
17.79613 | 0.73407 | 0.13091
14.06813 | 0.76006 | 0.12193
11.1448 | 0.78135 | 0.11425
8.81772 | 0.79865 | 0.09999
6.97545 | 0.81517 | 0.08795
5.5173 | 0.82511 | 0.08092
4.36941 | 0.83038 | 0.06896
3.45686 | 0.83746 | 0.05795
2.73547 | 0.84823 | 0.05038
2.16054 | 0.85549 | 0.04855
1.70952 | 0.86114 | 0.05157
1.35352 | 0.85931 | 0.05443
1.07079 | 0.85447 | 0.0529
0.84734 | 0.85105 | 0.04737
0.67072 | 0.85382 | 0.03823
0.53067 | 0.86593 | 0.02883
0.41976 | 0.88862 | 0.02616
0.33183 | 0.9181 | 0.04094
0.26261 | 0.93994 | 0.07615
0.20791 | 0.93986 | 0.12442
0.16452 | 0.91053 | 0.16792
0.13007 | 0.85785 | 0.1855
0.10309 | 0.80428 | 0.15848
0.08153 | 0.78458 | 0.08877
0.06443 | 0.81964 | 0.00741
0.05102 | 0.95727 | -0.07537
0.04042 | 1.18704 | -0.06535
0.03192 | 1.43492 | 0.10632
0.02528 | 1.58611 | 0.46347
0.01999 | 1.49097 | 0.91464