## Sheet1
20004.453 | 0.37613 | -0.00215
15829.126 | 0.38485 | 0.01136
12516.703 | 0.39496 | 0.01983
9909.4424 | 0.40392 | 0.02618
7835.48 | 0.41331 | 0.03373
6217.2461 | 0.4209 | 0.03823
4905.291 | 0.43079 | 0.043
3881.2737 | 0.43912 | 0.04324
3070.9827 | 0.44528 | 0.04701
2430.7778 | 0.45337 | 0.04939
1923.1537 | 0.46221 | 0.0515
1522.4358 | 0.46906 | 0.05275
1203.8446 | 0.47912 | 0.05487
952.86591 | 0.485 | 0.05777
754.27557 | 0.49252 | 0.05784
596.71857 | 0.49972 | 0.06065
471.96338 | 0.51105 | 0.06228
373.20856 | 0.51887 | 0.06743
295.47278 | 0.52724 | 0.06998
233.87738 | 0.53772 | 0.07289
185.05922 | 0.54724 | 0.07828
146.35823 | 0.55803 | 0.08361
115.77804 | 0.56954 | 0.08909
91.6721 | 0.58296 | 0.09752
72.51701 | 0.59761 | 0.10325
57.36816 | 0.61342 | 0.11189
45.3629 | 0.63383 | 0.1203
35.93134 | 0.65615 | 0.12778
28.40909 | 0.68054 | 0.13057
22.48202 | 0.70739 | 0.1324
17.79613 | 0.73289 | 0.1289
14.06813 | 0.76058 | 0.12279
11.1448 | 0.77874 | 0.11047
8.81772 | 0.79908 | 0.09956
6.97545 | 0.81176 | 0.09113
5.5173 | 0.82011 | 0.07894
4.36941 | 0.83002 | 0.06521
3.45686 | 0.83975 | 0.05633
2.73547 | 0.84815 | 0.05487
2.16054 | 0.85115 | 0.05502
1.70952 | 0.85129 | 0.05422
1.35352 | 0.849 | 0.04916
1.07079 | 0.84906 | 0.04162
0.84734 | 0.85638 | 0.03239
0.67072 | 0.86943 | 0.02876
0.53067 | 0.88899 | 0.03247
0.41976 | 0.90791 | 0.0519
0.33183 | 0.91531 | 0.08326
0.26261 | 0.90279 | 0.11617
0.20791 | 0.87206 | 0.13546
0.16452 | 0.83575 | 0.1277
0.13007 | 0.81481 | 0.08965
0.10309 | 0.83216 | 0.03249
0.08153 | 0.90721 | -0.01917
0.06443 | 1.02892 | -0.02702
0.05102 | 1.20287 | 0.05784
0.04042 | 1.32709 | 0.26504
0.03192 | 1.31229 | 0.5603
0.02528 | 1.10071 | 0.82755
0.01999 | 0.70796 | 0.90953