## Sheet1
20004.453 | 0.37686 | -0.00339
15829.126 | 0.38463 | 0.01009
12516.703 | 0.39456 | 0.01794
9909.4424 | 0.40264 | 0.02632
7835.48 | 0.4128 | 0.03216
6217.2461 | 0.42 | 0.03682
4905.291 | 0.42881 | 0.04111
3881.2737 | 0.43609 | 0.04546
3070.9827 | 0.44549 | 0.04647
2430.7778 | 0.4527 | 0.04788
1923.1537 | 0.45992 | 0.05087
1522.4358 | 0.46777 | 0.05184
1203.8446 | 0.47596 | 0.05437
952.86591 | 0.48543 | 0.05632
754.27557 | 0.49354 | 0.05915
596.71857 | 0.50108 | 0.05959
471.96338 | 0.50899 | 0.06301
373.20856 | 0.51795 | 0.06653
295.47278 | 0.5267 | 0.06993
233.87738 | 0.53711 | 0.07346
185.05922 | 0.54654 | 0.07831
146.35823 | 0.5576 | 0.08375
115.77804 | 0.56922 | 0.08937
91.6721 | 0.58155 | 0.09679
72.51701 | 0.59604 | 0.10396
57.36816 | 0.61409 | 0.11328
45.3629 | 0.6338 | 0.12064
35.93134 | 0.65459 | 0.12707
28.40909 | 0.68152 | 0.13299
22.48202 | 0.70548 | 0.13068
17.79613 | 0.73286 | 0.12824
14.06813 | 0.75686 | 0.12164
11.1448 | 0.77713 | 0.11011
8.81772 | 0.79785 | 0.09894
6.97545 | 0.80905 | 0.08908
5.5173 | 0.81843 | 0.07666
4.36941 | 0.82947 | 0.06455
3.45686 | 0.83959 | 0.05815
2.73547 | 0.84505 | 0.05746
2.16054 | 0.8463 | 0.05485
1.70952 | 0.84405 | 0.05114
1.35352 | 0.84529 | 0.04342
1.07079 | 0.85102 | 0.03563
0.84734 | 0.86201 | 0.03002
0.67072 | 0.8778 | 0.03224
0.53067 | 0.8942 | 0.04552
0.41976 | 0.9014 | 0.06998
0.33183 | 0.89346 | 0.09746
0.26261 | 0.87035 | 0.11433
0.20791 | 0.84133 | 0.11017
0.16452 | 0.82413 | 0.08163
0.13007 | 0.83709 | 0.03718
0.10309 | 0.89462 | -0.00307
0.08153 | 0.99907 | -0.00622
0.06443 | 1.11965 | 0.05247
0.05102 | 1.22868 | 0.21345
0.04042 | 1.2265 | 0.4472
0.03192 | 1.06933 | 0.66404
0.02528 | 0.77311 | 0.7448
0.01999 | 0.4317 | 0.57678