## Sheet1
20004.453 | 0.37169 | -0.00995
15829.126 | 0.37997 | 0.00335
12516.703 | 0.38859 | 0.01335
9909.4424 | 0.39604 | 0.02076
7835.48 | 0.40476 | 0.02767
6217.2461 | 0.41127 | 0.03275
4905.291 | 0.41896 | 0.03718
3881.2737 | 0.42725 | 0.0403
3070.9827 | 0.43379 | 0.04291
2430.7778 | 0.44255 | 0.04541
1923.1537 | 0.44922 | 0.04735
1522.4358 | 0.45698 | 0.04985
1203.8446 | 0.46355 | 0.05153
952.86591 | 0.47316 | 0.05374
754.27557 | 0.48079 | 0.05655
596.71857 | 0.48753 | 0.05978
471.96338 | 0.49615 | 0.06253
373.20856 | 0.50393 | 0.06357
295.47278 | 0.51314 | 0.06846
233.87738 | 0.52352 | 0.07222
185.05922 | 0.53287 | 0.07983
146.35823 | 0.54265 | 0.08344
115.77804 | 0.55399 | 0.08984
91.6721 | 0.56721 | 0.0969
72.51701 | 0.58105 | 0.10516
57.36816 | 0.59847 | 0.11414
45.3629 | 0.61742 | 0.12355
35.93134 | 0.63982 | 0.13145
28.40909 | 0.66413 | 0.13754
22.48202 | 0.69199 | 0.14149
17.79613 | 0.71976 | 0.13877
14.06813 | 0.74789 | 0.13311
11.1448 | 0.7724 | 0.12187
8.81772 | 0.79311 | 0.11381
6.97545 | 0.80905 | 0.09942
5.5173 | 0.82216 | 0.08508
4.36941 | 0.83266 | 0.07389
3.45686 | 0.84173 | 0.06695
2.73547 | 0.84601 | 0.06108
2.16054 | 0.84902 | 0.0557
1.70952 | 0.85136 | 0.04816
1.35352 | 0.85513 | 0.04333
1.07079 | 0.8621 | 0.03831
0.84734 | 0.87038 | 0.03823
0.67072 | 0.87808 | 0.04299
0.53067 | 0.88332 | 0.05324
0.41976 | 0.88286 | 0.06503
0.33183 | 0.8781 | 0.07364
0.26261 | 0.87475 | 0.07695
0.20791 | 0.8767 | 0.07729
0.16452 | 0.88596 | 0.07883
0.13007 | 0.90281 | 0.08482
0.10309 | 0.92736 | 0.09826
0.08153 | 0.95507 | 0.12421
0.06443 | 0.98068 | 0.16139
0.05102 | 0.99638 | 0.20967
0.04042 | 0.99928 | 0.25323
0.03192 | 1.00012 | 0.28151
0.02528 | 1.01525 | 0.29825
0.01999 | 1.04698 | 0.31143