## Sheet1
20004.453 | 0.37183 | -0.00991
15829.126 | 0.38053 | 0.00314
12516.703 | 0.38795 | 0.01439
9909.4424 | 0.39822 | 0.02029
7835.48 | 0.40372 | 0.02733
6217.2461 | 0.41192 | 0.03173
4905.291 | 0.42052 | 0.03619
3881.2737 | 0.42528 | 0.03881
3070.9827 | 0.43281 | 0.04224
2430.7778 | 0.44058 | 0.04446
1923.1537 | 0.44843 | 0.04818
1522.4358 | 0.45747 | 0.0491
1203.8446 | 0.46397 | 0.05233
952.86591 | 0.47199 | 0.05401
754.27557 | 0.47982 | 0.05607
596.71857 | 0.48773 | 0.05941
471.96338 | 0.49553 | 0.06246
373.20856 | 0.50492 | 0.06366
295.47278 | 0.51461 | 0.06858
233.87738 | 0.52255 | 0.0722
185.05922 | 0.53316 | 0.07649
146.35823 | 0.5428 | 0.08316
115.77804 | 0.55454 | 0.08873
91.6721 | 0.56649 | 0.0959
72.51701 | 0.58021 | 0.10661
57.36816 | 0.59623 | 0.11434
45.3629 | 0.61711 | 0.12407
35.93134 | 0.6392 | 0.13173
28.40909 | 0.66469 | 0.13675
22.48202 | 0.69454 | 0.1403
17.79613 | 0.72136 | 0.13833
14.06813 | 0.74718 | 0.13284
11.1448 | 0.77243 | 0.12055
8.81772 | 0.79227 | 0.11075
6.97545 | 0.80652 | 0.09839
5.5173 | 0.8186 | 0.08338
4.36941 | 0.83114 | 0.07309
3.45686 | 0.84023 | 0.06657
2.73547 | 0.84485 | 0.06109
2.16054 | 0.84711 | 0.05466
1.70952 | 0.84934 | 0.04885
1.35352 | 0.85259 | 0.04272
1.07079 | 0.85855 | 0.03828
0.84734 | 0.86732 | 0.03805
0.67072 | 0.87453 | 0.04184
0.53067 | 0.88101 | 0.05212
0.41976 | 0.88112 | 0.06412
0.33183 | 0.87707 | 0.07356
0.26261 | 0.87334 | 0.07823
0.20791 | 0.87411 | 0.07886
0.16452 | 0.8829 | 0.07986
0.13007 | 0.89887 | 0.08535
0.10309 | 0.92278 | 0.09746
0.08153 | 0.95121 | 0.1222
0.06443 | 0.97689 | 0.15846
0.05102 | 0.99564 | 0.20743
0.04042 | 0.99898 | 0.25174
0.03192 | 1.00036 | 0.28321
0.02528 | 1.01415 | 0.29967
0.01999 | 1.04461 | 0.31502