## Sheet1
20004.453 | 0.36955 | -0.01155
15829.126 | 0.37779 | 0.00288
12516.703 | 0.38679 | 0.01387
9909.4424 | 0.39343 | 0.02114
7835.48 | 0.40311 | 0.02752
6217.2461 | 0.4099 | 0.03257
4905.291 | 0.41774 | 0.03538
3881.2737 | 0.42518 | 0.0406
3070.9827 | 0.43287 | 0.04174
2430.7778 | 0.44012 | 0.04582
1923.1537 | 0.44734 | 0.04635
1522.4358 | 0.45403 | 0.04934
1203.8446 | 0.46172 | 0.05262
952.86591 | 0.46828 | 0.05357
754.27557 | 0.47821 | 0.05678
596.71857 | 0.48651 | 0.05794
471.96338 | 0.49361 | 0.06125
373.20856 | 0.50185 | 0.06631
295.47278 | 0.5113 | 0.06767
233.87738 | 0.52196 | 0.07351
185.05922 | 0.5305 | 0.07706
146.35823 | 0.54072 | 0.08335
115.77804 | 0.55419 | 0.09053
91.6721 | 0.56443 | 0.09811
72.51701 | 0.58061 | 0.10565
57.36816 | 0.59493 | 0.11452
45.3629 | 0.61436 | 0.12337
35.93134 | 0.63562 | 0.13217
28.40909 | 0.66221 | 0.13849
22.48202 | 0.68998 | 0.14235
17.79613 | 0.71876 | 0.14092
14.06813 | 0.74735 | 0.1344
11.1448 | 0.77177 | 0.12421
8.81772 | 0.79226 | 0.11233
6.97545 | 0.80875 | 0.09955
5.5173 | 0.82424 | 0.08615
4.36941 | 0.83181 | 0.07657
3.45686 | 0.84079 | 0.06628
2.73547 | 0.84647 | 0.05751
2.16054 | 0.85194 | 0.05303
1.70952 | 0.85624 | 0.04831
1.35352 | 0.86005 | 0.0449
1.07079 | 0.86382 | 0.04455
0.84734 | 0.86642 | 0.04497
0.67072 | 0.8697 | 0.04721
0.53067 | 0.87302 | 0.04872
0.41976 | 0.87754 | 0.05268
0.33183 | 0.88207 | 0.05952
0.26261 | 0.88695 | 0.06714
0.20791 | 0.89314 | 0.07498
0.16452 | 0.9027 | 0.08623
0.13007 | 0.9135 | 0.10225
0.10309 | 0.92275 | 0.12244
0.08153 | 0.93221 | 0.14462
0.06443 | 0.94485 | 0.16723
0.05102 | 0.96358 | 0.1873
0.04042 | 0.98828 | 0.21474
0.03192 | 1.01564 | 0.24555
0.02528 | 1.04792 | 0.27476
0.01999 | 1.09496 | 0.30644