## Sheet1
20004.453 | 0.36903 | -0.01231
15829.126 | 0.37824 | 0.00199
12516.703 | 0.38649 | 0.01256
9909.4424 | 0.39372 | 0.0205
7835.48 | 0.40146 | 0.02747
6217.2461 | 0.40979 | 0.03177
4905.291 | 0.41613 | 0.0359
3881.2737 | 0.42392 | 0.03886
3070.9827 | 0.43222 | 0.04381
2430.7778 | 0.43765 | 0.04548
1923.1537 | 0.44603 | 0.04699
1522.4358 | 0.45388 | 0.04928
1203.8446 | 0.46161 | 0.05047
952.86591 | 0.4695 | 0.05495
754.27557 | 0.47763 | 0.05566
596.71857 | 0.48547 | 0.05938
471.96338 | 0.49325 | 0.06176
373.20856 | 0.50304 | 0.06369
295.47278 | 0.51107 | 0.06844
233.87738 | 0.52041 | 0.07345
185.05922 | 0.52994 | 0.07823
146.35823 | 0.53907 | 0.08277
115.77804 | 0.55232 | 0.0903
91.6721 | 0.56286 | 0.09749
72.51701 | 0.57901 | 0.10471
57.36816 | 0.59557 | 0.11357
45.3629 | 0.61412 | 0.12308
35.93134 | 0.63715 | 0.13212
28.40909 | 0.66196 | 0.13859
22.48202 | 0.68944 | 0.14111
17.79613 | 0.71925 | 0.13956
14.06813 | 0.74797 | 0.13133
11.1448 | 0.77027 | 0.12444
8.81772 | 0.79182 | 0.11069
6.97545 | 0.80934 | 0.09874
5.5173 | 0.81949 | 0.08538
4.36941 | 0.83096 | 0.07554
3.45686 | 0.83876 | 0.06612
2.73547 | 0.84558 | 0.05785
2.16054 | 0.84883 | 0.0526
1.70952 | 0.85427 | 0.04812
1.35352 | 0.85735 | 0.04462
1.07079 | 0.86135 | 0.04452
0.84734 | 0.86332 | 0.04446
0.67072 | 0.86697 | 0.04617
0.53067 | 0.8707 | 0.04812
0.41976 | 0.87504 | 0.05256
0.33183 | 0.88013 | 0.05903
0.26261 | 0.88439 | 0.06621
0.20791 | 0.8912 | 0.07472
0.16452 | 0.90042 | 0.08638
0.13007 | 0.91048 | 0.10311
0.10309 | 0.9193 | 0.12303
0.08153 | 0.92822 | 0.14283
0.06443 | 0.94141 | 0.16549
0.05102 | 0.96202 | 0.1862
0.04042 | 0.98621 | 0.21294
0.03192 | 1.01246 | 0.24436
0.02528 | 1.04734 | 0.27284
0.01999 | 1.09555 | 0.30665