## Sheet1
20004.453 | 0.36951 | -0.0098
15829.126 | 0.37758 | 0.00252
12516.703 | 0.38512 | 0.01252
9909.4424 | 0.39453 | 0.02088
7835.48 | 0.40195 | 0.02721
6217.2461 | 0.41049 | 0.03273
4905.291 | 0.41555 | 0.03631
3881.2737 | 0.42372 | 0.04047
3070.9827 | 0.4316 | 0.04355
2430.7778 | 0.43813 | 0.04622
1923.1537 | 0.44591 | 0.04902
1522.4358 | 0.45454 | 0.05036
1203.8446 | 0.46188 | 0.05282
952.86591 | 0.47056 | 0.05449
754.27557 | 0.47741 | 0.05661
596.71857 | 0.48568 | 0.05881
471.96338 | 0.49198 | 0.06107
373.20856 | 0.50182 | 0.06385
295.47278 | 0.51097 | 0.06893
233.87738 | 0.52014 | 0.07269
185.05922 | 0.53042 | 0.07877
146.35823 | 0.54026 | 0.08321
115.77804 | 0.55182 | 0.09083
91.6721 | 0.56352 | 0.09823
72.51701 | 0.57746 | 0.10469
57.36816 | 0.59545 | 0.11631
45.3629 | 0.61433 | 0.12288
35.93134 | 0.63515 | 0.13161
28.40909 | 0.66276 | 0.13737
22.48202 | 0.69007 | 0.14107
17.79613 | 0.71892 | 0.13858
14.06813 | 0.74735 | 0.13345
11.1448 | 0.7702 | 0.1227
8.81772 | 0.7919 | 0.10983
6.97545 | 0.8085 | 0.09759
5.5173 | 0.82022 | 0.08575
4.36941 | 0.83033 | 0.07538
3.45686 | 0.83818 | 0.06514
2.73547 | 0.84402 | 0.05712
2.16054 | 0.84911 | 0.05253
1.70952 | 0.8531 | 0.04792
1.35352 | 0.85707 | 0.04509
1.07079 | 0.86027 | 0.04409
0.84734 | 0.86313 | 0.0448
0.67072 | 0.86627 | 0.0466
0.53067 | 0.86978 | 0.0483
0.41976 | 0.87408 | 0.05244
0.33183 | 0.87865 | 0.0589
0.26261 | 0.88338 | 0.06662
0.20791 | 0.8898 | 0.07452
0.16452 | 0.89887 | 0.08566
0.13007 | 0.90948 | 0.1022
0.10309 | 0.91934 | 0.12233
0.08153 | 0.92859 | 0.14393
0.06443 | 0.94122 | 0.16595
0.05102 | 0.96051 | 0.18628
0.04042 | 0.98548 | 0.21382
0.03192 | 1.01184 | 0.24417
0.02528 | 1.0445 | 0.27491
0.01999 | 1.091 | 0.30651