## Sheet1
20004.453 | 0.3932 | 0.00562
15829.126 | 0.40551 | 0.01795
12516.703 | 0.41653 | 0.02796
9909.4424 | 0.42479 | 0.03499
7835.48 | 0.43577 | 0.03975
6217.2461 | 0.44533 | 0.04533
4905.291 | 0.45515 | 0.04751
3881.2737 | 0.46372 | 0.05023
3070.9827 | 0.47229 | 0.05381
2430.7778 | 0.48159 | 0.05623
1923.1537 | 0.49067 | 0.05621
1522.4358 | 0.49956 | 0.05948
1203.8446 | 0.50808 | 0.06027
952.86591 | 0.51778 | 0.06338
754.27557 | 0.52655 | 0.06538
596.71857 | 0.53483 | 0.06645
471.96338 | 0.54467 | 0.06918
373.20856 | 0.55442 | 0.07405
295.47278 | 0.56443 | 0.07569
233.87738 | 0.57474 | 0.07922
185.05922 | 0.58649 | 0.08429
146.35823 | 0.59815 | 0.08835
115.77804 | 0.61096 | 0.09379
91.6721 | 0.62122 | 0.10153
72.51701 | 0.63291 | 0.10921
57.36816 | 0.64852 | 0.11754
45.3629 | 0.6628 | 0.12777
35.93134 | 0.68022 | 0.14304
28.40909 | 0.70004 | 0.15782
22.48202 | 0.72527 | 0.17549
17.79613 | 0.75223 | 0.19291
14.06813 | 0.78824 | 0.20971
11.1448 | 0.82857 | 0.22164
8.81772 | 0.87221 | 0.22946
6.97545 | 0.92119 | 0.2346
5.5173 | 0.96677 | 0.22239
4.36941 | 1.00862 | 0.21561
3.45686 | 1.04558 | 0.19445
2.73547 | 1.07812 | 0.17484
2.16054 | 1.10215 | 0.15607
1.70952 | 1.12084 | 0.13651
1.35352 | 1.13479 | 0.12077
1.07079 | 1.14818 | 0.10838
0.84734 | 1.15676 | 0.09855
0.67072 | 1.16448 | 0.09243
0.53067 | 1.17092 | 0.08826
0.41976 | 1.17891 | 0.08711
0.33183 | 1.18686 | 0.09044
0.26261 | 1.19346 | 0.09685
0.20791 | 1.2007 | 0.1053
0.16452 | 1.21038 | 0.11398
0.13007 | 1.22424 | 0.1277
0.10309 | 1.23882 | 0.14767
0.08153 | 1.25298 | 0.16995
0.06443 | 1.27153 | 0.19423
0.05102 | 1.2984 | 0.21722
0.04042 | 1.33387 | 0.25044
0.03192 | 1.36979 | 0.29308
0.02528 | 1.40302 | 0.33409
0.01999 | 1.44411 | 0.36818