## Sheet1
20004.453 | 0.39438 | 0.00535
15829.126 | 0.40578 | 0.01857
12516.703 | 0.41562 | 0.02734
9909.4424 | 0.42658 | 0.03402
7835.48 | 0.436 | 0.04025
6217.2461 | 0.44604 | 0.04425
4905.291 | 0.45332 | 0.04777
3881.2737 | 0.46339 | 0.05018
3070.9827 | 0.47305 | 0.05188
2430.7778 | 0.48217 | 0.05436
1923.1537 | 0.49064 | 0.05641
1522.4358 | 0.49899 | 0.05915
1203.8446 | 0.50783 | 0.06045
952.86591 | 0.51509 | 0.06242
754.27557 | 0.52464 | 0.06527
596.71857 | 0.53648 | 0.0667
471.96338 | 0.54394 | 0.06894
373.20856 | 0.5542 | 0.07413
295.47278 | 0.56566 | 0.07477
233.87738 | 0.57464 | 0.07834
185.05922 | 0.58603 | 0.08362
146.35823 | 0.59661 | 0.08903
115.77804 | 0.60838 | 0.09498
91.6721 | 0.62099 | 0.10094
72.51701 | 0.63439 | 0.10923
57.36816 | 0.6475 | 0.11821
45.3629 | 0.66213 | 0.1302
35.93134 | 0.67951 | 0.143
28.40909 | 0.69975 | 0.15831
22.48202 | 0.72252 | 0.17378
17.79613 | 0.7515 | 0.19238
14.06813 | 0.78666 | 0.20842
11.1448 | 0.82674 | 0.22027
8.81772 | 0.87178 | 0.22858
6.97545 | 0.92092 | 0.22832
5.5173 | 0.96165 | 0.22135
4.36941 | 1.00889 | 0.209
3.45686 | 1.0422 | 0.19382
2.73547 | 1.07302 | 0.17261
2.16054 | 1.09957 | 0.15283
1.70952 | 1.11759 | 0.13553
1.35352 | 1.13171 | 0.11963
1.07079 | 1.14205 | 0.10701
0.84734 | 1.15204 | 0.09674
0.67072 | 1.15986 | 0.0909
0.53067 | 1.16648 | 0.08791
0.41976 | 1.17251 | 0.08739
0.33183 | 1.17978 | 0.08868
0.26261 | 1.18881 | 0.09481
0.20791 | 1.19749 | 0.1047
0.16452 | 1.20505 | 0.11629
0.13007 | 1.21493 | 0.12902
0.10309 | 1.22959 | 0.14552
0.08153 | 1.25027 | 0.16598
0.06443 | 1.27049 | 0.19293
0.05102 | 1.28964 | 0.22049
0.04042 | 1.31872 | 0.24791
0.03192 | 1.36093 | 0.28074
0.02528 | 1.40537 | 0.32526
0.01999 | 1.45043 | 0.3743