## Sheet1
20004.453 | 0.46842 | -0.00807
15829.126 | 0.47849 | 0.00514
12516.703 | 0.48699 | 0.01574
9909.4424 | 0.4968 | 0.02565
7835.48 | 0.5045 | 0.03375
6217.2461 | 0.51292 | 0.03934
4905.291 | 0.52027 | 0.0454
3881.2737 | 0.52988 | 0.05019
3070.9827 | 0.53809 | 0.05469
2430.7778 | 0.54958 | 0.05821
1923.1537 | 0.55686 | 0.06237
1522.4358 | 0.5672 | 0.06571
1203.8446 | 0.57753 | 0.06972
952.86591 | 0.5876 | 0.07277
754.27557 | 0.59794 | 0.07642
596.71857 | 0.611 | 0.08097
471.96338 | 0.62269 | 0.08563
373.20856 | 0.6351 | 0.08783
295.47278 | 0.64831 | 0.09268
233.87738 | 0.66158 | 0.09622
185.05922 | 0.67538 | 0.10146
146.35823 | 0.69029 | 0.10615
115.77804 | 0.70569 | 0.11258
91.6721 | 0.71851 | 0.11956
72.51701 | 0.73521 | 0.12773
57.36816 | 0.75104 | 0.13688
45.3629 | 0.76983 | 0.14801
35.93134 | 0.78826 | 0.16115
28.40909 | 0.81354 | 0.17716
22.48202 | 0.83982 | 0.19387
17.79613 | 0.87489 | 0.21076
14.06813 | 0.91274 | 0.22726
11.1448 | 0.95503 | 0.23773
8.81772 | 1.00409 | 0.24183
6.97545 | 1.05212 | 0.23467
5.5173 | 1.09687 | 0.22734
4.36941 | 1.13884 | 0.20636
3.45686 | 1.17593 | 0.18936
2.73547 | 1.20266 | 0.16837
2.16054 | 1.22488 | 0.14687
1.70952 | 1.24184 | 0.12712
1.35352 | 1.25393 | 0.11192
1.07079 | 1.26396 | 0.0988
0.84734 | 1.27229 | 0.08837
0.67072 | 1.27922 | 0.08196
0.53067 | 1.28627 | 0.07971
0.41976 | 1.29134 | 0.08064
0.33183 | 1.2947 | 0.08283
0.26261 | 1.30003 | 0.08649
0.20791 | 1.30612 | 0.09327
0.16452 | 1.31423 | 0.10353
0.13007 | 1.32337 | 0.11784
0.10309 | 1.33504 | 0.13279
0.08153 | 1.35372 | 0.15284
0.06443 | 1.37699 | 0.18103
0.05102 | 1.40151 | 0.21932
0.04042 | 1.42087 | 0.2587
0.03192 | 1.44436 | 0.29233
0.02528 | 1.47865 | 0.32339
0.01999 | 1.52391 | 0.35889