## Sheet1
20004.453 | 0.47185 | -0.00856
15829.126 | 0.47978 | 0.00614
12516.703 | 0.48855 | 0.0162
9909.4424 | 0.49793 | 0.02649
7835.48 | 0.50577 | 0.03183
6217.2461 | 0.51393 | 0.03892
4905.291 | 0.52206 | 0.04487
3881.2737 | 0.53206 | 0.04933
3070.9827 | 0.53986 | 0.05286
2430.7778 | 0.54906 | 0.05868
1923.1537 | 0.56002 | 0.0617
1522.4358 | 0.5681 | 0.06529
1203.8446 | 0.57891 | 0.06889
952.86591 | 0.58911 | 0.07327
754.27557 | 0.60088 | 0.07663
596.71857 | 0.6124 | 0.08118
471.96338 | 0.62321 | 0.08396
373.20856 | 0.63744 | 0.08823
295.47278 | 0.6499 | 0.09228
233.87738 | 0.66323 | 0.09676
185.05922 | 0.67749 | 0.10133
146.35823 | 0.69133 | 0.10612
115.77804 | 0.70419 | 0.11247
91.6721 | 0.72208 | 0.11852
72.51701 | 0.73588 | 0.12793
57.36816 | 0.75402 | 0.13633
45.3629 | 0.77059 | 0.14745
35.93134 | 0.79195 | 0.16099
28.40909 | 0.81413 | 0.17721
22.48202 | 0.84169 | 0.19258
17.79613 | 0.87514 | 0.21
14.06813 | 0.91393 | 0.22487
11.1448 | 0.95664 | 0.23574
8.81772 | 1.00531 | 0.24049
6.97545 | 1.05743 | 0.23325
5.5173 | 1.09678 | 0.22567
4.36941 | 1.14254 | 0.20694
3.45686 | 1.17495 | 0.19059
2.73547 | 1.2039 | 0.16703
2.16054 | 1.22686 | 0.1454
1.70952 | 1.24469 | 0.12817
1.35352 | 1.25611 | 0.11245
1.07079 | 1.26463 | 0.09981
0.84734 | 1.27257 | 0.08984
0.67072 | 1.27864 | 0.08237
0.53067 | 1.28491 | 0.07932
0.41976 | 1.29055 | 0.07757
0.33183 | 1.29706 | 0.07895
0.26261 | 1.3045 | 0.08422
0.20791 | 1.31184 | 0.09511
0.16452 | 1.31829 | 0.10878
0.13007 | 1.324 | 0.12272
0.10309 | 1.33371 | 0.13751
0.08153 | 1.34883 | 0.15685
0.06443 | 1.36732 | 0.18199
0.05102 | 1.3873 | 0.20854
0.04042 | 1.41732 | 0.23508
0.03192 | 1.46157 | 0.26925
0.02528 | 1.51051 | 0.31853
0.01999 | 1.55425 | 0.37877