## Sheet1
20004.453 | 0.47291 | -0.00819
15829.126 | 0.48135 | 0.00494
12516.703 | 0.49005 | 0.01739
9909.4424 | 0.49931 | 0.02509
7835.48 | 0.50833 | 0.03252
6217.2461 | 0.51517 | 0.04012
4905.291 | 0.52482 | 0.04336
3881.2737 | 0.53225 | 0.04968
3070.9827 | 0.5404 | 0.05422
2430.7778 | 0.55015 | 0.05806
1923.1537 | 0.55983 | 0.06097
1522.4358 | 0.56855 | 0.06436
1203.8446 | 0.57922 | 0.06965
952.86591 | 0.58968 | 0.07313
754.27557 | 0.60267 | 0.0759
596.71857 | 0.61227 | 0.08034
471.96338 | 0.6255 | 0.08419
373.20856 | 0.63843 | 0.08725
295.47278 | 0.65127 | 0.0924
233.87738 | 0.66366 | 0.09651
185.05922 | 0.67729 | 0.10113
146.35823 | 0.69113 | 0.10697
115.77804 | 0.70491 | 0.1147
91.6721 | 0.72078 | 0.11866
72.51701 | 0.73541 | 0.12746
57.36816 | 0.75384 | 0.1372
45.3629 | 0.7707 | 0.14627
35.93134 | 0.78961 | 0.16172
28.40909 | 0.81511 | 0.17543
22.48202 | 0.84197 | 0.1933
17.79613 | 0.87621 | 0.20982
14.06813 | 0.91295 | 0.2253
11.1448 | 0.9599 | 0.2353
8.81772 | 1.006 | 0.23917
6.97545 | 1.05396 | 0.2349
5.5173 | 1.10093 | 0.22666
4.36941 | 1.14052 | 0.20789
3.45686 | 1.17738 | 0.18735
2.73547 | 1.20368 | 0.16699
2.16054 | 1.22636 | 0.14465
1.70952 | 1.24302 | 0.12589
1.35352 | 1.25633 | 0.11109
1.07079 | 1.26576 | 0.09934
0.84734 | 1.2724 | 0.08953
0.67072 | 1.27841 | 0.08361
0.53067 | 1.28388 | 0.07938
0.41976 | 1.28965 | 0.07838
0.33183 | 1.29467 | 0.07998
0.26261 | 1.30136 | 0.08386
0.20791 | 1.31049 | 0.09132
0.16452 | 1.32026 | 0.10438
0.13007 | 1.32883 | 0.12285
0.10309 | 1.3363 | 0.14296
0.08153 | 1.34628 | 0.16157
0.06443 | 1.36276 | 0.18421
0.05102 | 1.38676 | 0.2103
0.04042 | 1.41276 | 0.24076
0.03192 | 1.44579 | 0.27074
0.02528 | 1.49432 | 0.30403
0.01999 | 1.55496 | 0.352