## Sheet1
20004.453 | 0.46906 | -0.00767
15829.126 | 0.47815 | 0.00642
12516.703 | 0.48724 | 0.01777
9909.4424 | 0.49758 | 0.02677
7835.48 | 0.50556 | 0.03385
6217.2461 | 0.51366 | 0.03924
4905.291 | 0.52206 | 0.04559
3881.2737 | 0.53158 | 0.0512
3070.9827 | 0.53986 | 0.05428
2430.7778 | 0.55094 | 0.05965
1923.1537 | 0.56027 | 0.0619
1522.4358 | 0.56777 | 0.06636
1203.8446 | 0.57911 | 0.0705
952.86591 | 0.58974 | 0.07337
754.27557 | 0.60125 | 0.07747
596.71857 | 0.61343 | 0.08075
471.96338 | 0.62634 | 0.0854
373.20856 | 0.63784 | 0.08869
295.47278 | 0.65294 | 0.09352
233.87738 | 0.66504 | 0.09819
185.05922 | 0.67907 | 0.10246
146.35823 | 0.69281 | 0.107
115.77804 | 0.70589 | 0.1136
91.6721 | 0.72344 | 0.12018
72.51701 | 0.7389 | 0.12777
57.36816 | 0.75796 | 0.13564
45.3629 | 0.77719 | 0.14367
35.93134 | 0.79359 | 0.16174
28.40909 | 0.81433 | 0.17216
22.48202 | 0.84245 | 0.18908
17.79613 | 0.87976 | 0.20779
14.06813 | 0.92353 | 0.20894
11.1448 | 0.9551 | 0.22656
8.81772 | 1.0044 | 0.21098
6.97545 | 1.06309 | 0.21204
5.5173 | 1.0904 | 0.21459
4.36941 | 1.1064 | 0.18707
3.45686 | 1.13661 | 0.14557
2.73547 | 1.18138 | 0.11296
2.16054 | 1.22309 | 0.10872
1.70952 | 1.24189 | 0.12554
1.35352 | 1.22666 | 0.14335
1.07079 | 1.18918 | 0.13698
0.84734 | 1.15179 | 0.1005
0.67072 | 1.13967 | 0.04631
0.53067 | 1.16903 | -0.01904
0.41976 | 1.23774 | -0.05277
0.33183 | 1.32408 | -0.02949
0.26261 | 1.38099 | 0.05394
0.20791 | 1.37485 | 0.16938
0.16452 | 1.29496 | 0.27052
0.13007 | 1.16215 | 0.30614
0.10309 | 1.03524 | 0.24828
0.08153 | 0.97919 | 0.11649
0.06443 | 1.02001 | -0.0088
0.05102 | 1.17264 | -0.11698
0.04042 | 1.38621 | -0.10414
0.03192 | 1.56206 | 0.04028
0.02528 | 1.64443 | 0.25476
0.01999 | 1.62067 | 0.49065