## Sheet1
20004.453 | 0.4611 | -0.01388
15829.126 | 0.46821 | 0.0018
12516.703 | 0.47459 | 0.01119
9909.4424 | 0.48428 | 0.02124
7835.48 | 0.49011 | 0.03031
6217.2461 | 0.49804 | 0.03503
4905.291 | 0.50728 | 0.04136
3881.2737 | 0.5154 | 0.04563
3070.9827 | 0.52357 | 0.04873
2430.7778 | 0.53173 | 0.05365
1923.1537 | 0.54136 | 0.05766
1522.4358 | 0.54836 | 0.05997
1203.8446 | 0.56058 | 0.06369
952.86591 | 0.56986 | 0.06659
754.27557 | 0.58035 | 0.07213
596.71857 | 0.58921 | 0.07446
471.96338 | 0.60114 | 0.0772
373.20856 | 0.61282 | 0.07995
295.47278 | 0.62506 | 0.08596
233.87738 | 0.63689 | 0.08768
185.05922 | 0.64858 | 0.09434
146.35823 | 0.66199 | 0.09896
115.77804 | 0.67658 | 0.10447
91.6721 | 0.69127 | 0.11193
72.51701 | 0.70724 | 0.11842
57.36816 | 0.72645 | 0.12786
45.3629 | 0.74785 | 0.13768
35.93134 | 0.77312 | 0.14536
28.40909 | 0.80065 | 0.14951
22.48202 | 0.82941 | 0.15148
17.79613 | 0.85839 | 0.15032
14.06813 | 0.88801 | 0.14248
11.1448 | 0.91279 | 0.13203
8.81772 | 0.93572 | 0.11757
6.97545 | 0.9538 | 0.10743
5.5173 | 0.96459 | 0.09534
4.36941 | 0.97534 | 0.08162
3.45686 | 0.98386 | 0.07045
2.73547 | 0.99579 | 0.06298
2.16054 | 1.00474 | 0.0611
1.70952 | 1.00712 | 0.06306
1.35352 | 1.00568 | 0.06148
1.07079 | 1.00284 | 0.05617
0.84734 | 1.00473 | 0.04803
0.67072 | 1.01136 | 0.03967
0.53067 | 1.02862 | 0.03407
0.41976 | 1.05224 | 0.04039
0.33183 | 1.07488 | 0.06355
0.26261 | 1.08307 | 0.1005
0.20791 | 1.06866 | 0.14024
0.16452 | 1.03389 | 0.16467
0.13007 | 0.99129 | 0.15776
0.10309 | 0.96715 | 0.11583
0.08153 | 0.98799 | 0.04909
0.06443 | 1.06396 | -0.00795
0.05102 | 1.22313 | -0.0257
0.04042 | 1.42675 | 0.07256
0.03192 | 1.58789 | 0.31865
0.02528 | 1.59461 | 0.6756
0.01999 | 1.35504 | 1.04129