## Sheet1
20004.453 | 0.45698 | -0.01497
15829.126 | 0.4625 | -0.00076
12516.703 | 0.47047 | 0.01121
9909.4424 | 0.47947 | 0.02053
7835.48 | 0.48723 | 0.02915
6217.2461 | 0.49393 | 0.0354
4905.291 | 0.50257 | 0.04116
3881.2737 | 0.50993 | 0.04671
3070.9827 | 0.51951 | 0.05076
2430.7778 | 0.52824 | 0.05394
1923.1537 | 0.53495 | 0.05758
1522.4358 | 0.54597 | 0.06012
1203.8446 | 0.55702 | 0.06478
952.86591 | 0.56656 | 0.06788
754.27557 | 0.577 | 0.07157
596.71857 | 0.58585 | 0.074
471.96338 | 0.59727 | 0.07714
373.20856 | 0.60787 | 0.07978
295.47278 | 0.61995 | 0.08509
233.87738 | 0.63236 | 0.08853
185.05922 | 0.64519 | 0.09234
146.35823 | 0.65721 | 0.09756
115.77804 | 0.67119 | 0.10453
91.6721 | 0.68572 | 0.11096
72.51701 | 0.70208 | 0.11871
57.36816 | 0.72182 | 0.12794
45.3629 | 0.74362 | 0.136
35.93134 | 0.76749 | 0.14428
28.40909 | 0.79465 | 0.14946
22.48202 | 0.82348 | 0.15038
17.79613 | 0.85435 | 0.14822
14.06813 | 0.8823 | 0.13905
11.1448 | 0.90591 | 0.13056
8.81772 | 0.9268 | 0.11512
6.97545 | 0.94664 | 0.10184
5.5173 | 0.95847 | 0.09429
4.36941 | 0.96625 | 0.08263
3.45686 | 0.97529 | 0.06974
2.73547 | 0.98409 | 0.06038
2.16054 | 0.99437 | 0.05549
1.70952 | 1.00233 | 0.05636
1.35352 | 1.00483 | 0.06087
1.07079 | 1.00148 | 0.06206
0.84734 | 0.99698 | 0.05958
0.67072 | 0.99584 | 0.05239
0.53067 | 1.00228 | 0.04092
0.41976 | 1.02045 | 0.03306
0.33183 | 1.05008 | 0.0364
0.26261 | 1.07987 | 0.06088
0.20791 | 1.09703 | 0.1059
0.16452 | 1.08694 | 0.16048
0.13007 | 1.04684 | 0.20178
0.10309 | 0.98924 | 0.20675
0.08153 | 0.94301 | 0.16388
0.06443 | 0.93728 | 0.09302
0.05102 | 1.01352 | -0.01224
0.04042 | 1.19903 | -0.07428
0.03192 | 1.47576 | -0.01009
0.02528 | 1.74554 | 0.25361
0.01999 | 1.86367 | 0.72511