## Sheet1
20004.453 | 0.45489 | -0.0193
15829.126 | 0.46196 | -0.00403
12516.703 | 0.46843 | 0.00624
9909.4424 | 0.4744 | 0.01636
7835.48 | 0.48149 | 0.02413
6217.2461 | 0.48818 | 0.03121
4905.291 | 0.49616 | 0.03699
3881.2737 | 0.50467 | 0.04283
3070.9827 | 0.51363 | 0.04667
2430.7778 | 0.51976 | 0.05193
1923.1537 | 0.52787 | 0.05547
1522.4358 | 0.53934 | 0.05985
1203.8446 | 0.54785 | 0.06097
952.86591 | 0.55776 | 0.06596
754.27557 | 0.5683 | 0.06893
596.71857 | 0.57953 | 0.072
471.96338 | 0.58903 | 0.07701
373.20856 | 0.60109 | 0.08014
295.47278 | 0.61232 | 0.0844
233.87738 | 0.6243 | 0.08864
185.05922 | 0.636 | 0.09185
146.35823 | 0.64929 | 0.09864
115.77804 | 0.66205 | 0.10398
91.6721 | 0.67806 | 0.11274
72.51701 | 0.69366 | 0.1205
57.36816 | 0.71241 | 0.13042
45.3629 | 0.73385 | 0.14014
35.93134 | 0.75807 | 0.14881
28.40909 | 0.78438 | 0.15642
22.48202 | 0.81805 | 0.15924
17.79613 | 0.85061 | 0.15858
14.06813 | 0.88094 | 0.15106
11.1448 | 0.90891 | 0.14312
8.81772 | 0.93207 | 0.12659
6.97545 | 0.9527 | 0.1129
5.5173 | 0.96802 | 0.1006
4.36941 | 0.97683 | 0.08932
3.45686 | 0.98551 | 0.07825
2.73547 | 0.99306 | 0.06632
2.16054 | 1.00147 | 0.0576
1.70952 | 1.01037 | 0.05375
1.35352 | 1.01609 | 0.05434
1.07079 | 1.01789 | 0.05681
0.84734 | 1.01645 | 0.0586
0.67072 | 1.01516 | 0.0575
0.53067 | 1.01597 | 0.05362
0.41976 | 1.02225 | 0.04938
0.33183 | 1.03518 | 0.04908
0.26261 | 1.05179 | 0.05623
0.20791 | 1.06956 | 0.07374
0.16452 | 1.08079 | 0.10083
0.13007 | 1.08198 | 0.13071
0.10309 | 1.07545 | 0.15363
0.08153 | 1.07125 | 0.16703
0.06443 | 1.07737 | 0.17716
0.05102 | 1.0971 | 0.18389
0.04042 | 1.13092 | 0.19628
0.03192 | 1.18028 | 0.21829
0.02528 | 1.24164 | 0.25932
0.01999 | 1.30354 | 0.32499