## Sheet1
20004.453 | 0.44732 | -0.01968
15829.126 | 0.4539 | -0.00577
12516.703 | 0.46077 | 0.00695
9909.4424 | 0.46794 | 0.0162
7835.48 | 0.47484 | 0.02769
6217.2461 | 0.4814 | 0.03181
4905.291 | 0.48839 | 0.03821
3881.2737 | 0.49942 | 0.04448
3070.9827 | 0.50574 | 0.04775
2430.7778 | 0.51306 | 0.05161
1923.1537 | 0.52241 | 0.05587
1522.4358 | 0.5334 | 0.0593
1203.8446 | 0.54105 | 0.06349
952.86591 | 0.55139 | 0.0666
754.27557 | 0.56115 | 0.07012
596.71857 | 0.57243 | 0.07347
471.96338 | 0.58106 | 0.07626
373.20856 | 0.59499 | 0.07993
295.47278 | 0.60478 | 0.08277
233.87738 | 0.61879 | 0.08902
185.05922 | 0.6321 | 0.09448
146.35823 | 0.64412 | 0.0995
115.77804 | 0.65909 | 0.10547
91.6721 | 0.67232 | 0.11419
72.51701 | 0.69154 | 0.12095
57.36816 | 0.70885 | 0.13229
45.3629 | 0.72827 | 0.13977
35.93134 | 0.75275 | 0.14801
28.40909 | 0.78299 | 0.15565
22.48202 | 0.81421 | 0.16134
17.79613 | 0.84615 | 0.15859
14.06813 | 0.87635 | 0.1508
11.1448 | 0.90356 | 0.14113
8.81772 | 0.92736 | 0.12694
6.97545 | 0.94604 | 0.11178
5.5173 | 0.96235 | 0.10053
4.36941 | 0.97185 | 0.08881
3.45686 | 0.9793 | 0.07577
2.73547 | 0.98714 | 0.06517
2.16054 | 0.99576 | 0.05654
1.70952 | 1.00388 | 0.05285
1.35352 | 1.01042 | 0.05291
1.07079 | 1.01395 | 0.05662
0.84734 | 1.01208 | 0.05881
0.67072 | 1.01064 | 0.05981
0.53067 | 1.01036 | 0.05584
0.41976 | 1.01486 | 0.05175
0.33183 | 1.02662 | 0.04985
0.26261 | 1.04314 | 0.0554
0.20791 | 1.06215 | 0.07059
0.16452 | 1.0764 | 0.09617
0.13007 | 1.08092 | 0.1272
0.10309 | 1.07632 | 0.15422
0.08153 | 1.06997 | 0.17048
0.06443 | 1.0736 | 0.18311
0.05102 | 1.09002 | 0.1891
0.04042 | 1.12045 | 0.19978
0.03192 | 1.16676 | 0.21992
0.02528 | 1.22765 | 0.25431
0.01999 | 1.29319 | 0.31405