## Sheet1
20004.453 | 0.45019 | -0.019
15829.126 | 0.45709 | -0.00492
12516.703 | 0.46325 | 0.00648
9909.4424 | 0.46974 | 0.01676
7835.48 | 0.47679 | 0.0243
6217.2461 | 0.48367 | 0.03112
4905.291 | 0.49208 | 0.03718
3881.2737 | 0.50069 | 0.04258
3070.9827 | 0.50746 | 0.04583
2430.7778 | 0.51523 | 0.05087
1923.1537 | 0.52479 | 0.05439
1522.4358 | 0.5349 | 0.06042
1203.8446 | 0.54382 | 0.06368
952.86591 | 0.55352 | 0.06733
754.27557 | 0.56297 | 0.07009
596.71857 | 0.57366 | 0.07287
471.96338 | 0.58474 | 0.07655
373.20856 | 0.59738 | 0.08157
295.47278 | 0.60992 | 0.0853
233.87738 | 0.61996 | 0.09004
185.05922 | 0.6328 | 0.09471
146.35823 | 0.64611 | 0.09839
115.77804 | 0.66047 | 0.10657
91.6721 | 0.67471 | 0.11292
72.51701 | 0.69265 | 0.1215
57.36816 | 0.71085 | 0.13015
45.3629 | 0.73257 | 0.14017
35.93134 | 0.75652 | 0.14784
28.40909 | 0.78404 | 0.15547
22.48202 | 0.81527 | 0.15775
17.79613 | 0.84705 | 0.15597
14.06813 | 0.87556 | 0.14789
11.1448 | 0.90366 | 0.13796
8.81772 | 0.92673 | 0.12503
6.97545 | 0.94464 | 0.11095
5.5173 | 0.96049 | 0.09486
4.36941 | 0.97297 | 0.08423
3.45686 | 0.9814 | 0.07803
2.73547 | 0.98493 | 0.06768
2.16054 | 0.98989 | 0.05842
1.70952 | 0.99622 | 0.05086
1.35352 | 1.0047 | 0.04624
1.07079 | 1.01366 | 0.04672
0.84734 | 1.01919 | 0.05239
0.67072 | 1.02128 | 0.05959
0.53067 | 1.01822 | 0.06611
0.41976 | 1.01444 | 0.0679
0.33183 | 1.01406 | 0.06532
0.26261 | 1.02076 | 0.06245
0.20791 | 1.03556 | 0.06348
0.16452 | 1.05688 | 0.07148
0.13007 | 1.08073 | 0.09247
0.10309 | 1.09997 | 0.12531
0.08153 | 1.10846 | 0.16577
0.06443 | 1.11015 | 0.20256
0.05102 | 1.1039 | 0.22659
0.04042 | 1.1109 | 0.2404
0.03192 | 1.13468 | 0.25226
0.02528 | 1.17471 | 0.26744
0.01999 | 1.23128 | 0.29016