## Sheet1
20004.453 | 0.44507 | -0.01957
15829.126 | 0.45387 | -0.00613
12516.703 | 0.46186 | 0.00713
9909.4424 | 0.46727 | 0.0171
7835.48 | 0.47476 | 0.02606
6217.2461 | 0.48226 | 0.03075
4905.291 | 0.49072 | 0.0388
3881.2737 | 0.49708 | 0.04354
3070.9827 | 0.50644 | 0.04875
2430.7778 | 0.51518 | 0.05223
1923.1537 | 0.52332 | 0.05576
1522.4358 | 0.53185 | 0.05959
1203.8446 | 0.5425 | 0.06486
952.86591 | 0.55231 | 0.06724
754.27557 | 0.56196 | 0.07067
596.71857 | 0.57323 | 0.07538
471.96338 | 0.58388 | 0.07827
373.20856 | 0.59569 | 0.08128
295.47278 | 0.60798 | 0.08468
233.87738 | 0.61896 | 0.08981
185.05922 | 0.63217 | 0.09508
146.35823 | 0.6462 | 0.09875
115.77804 | 0.66009 | 0.10744
91.6721 | 0.67601 | 0.11518
72.51701 | 0.69152 | 0.12005
57.36816 | 0.71144 | 0.13081
45.3629 | 0.73009 | 0.14081
35.93134 | 0.7555 | 0.14892
28.40909 | 0.78546 | 0.15656
22.48202 | 0.81437 | 0.15873
17.79613 | 0.84719 | 0.15926
14.06813 | 0.87837 | 0.15299
11.1448 | 0.9066 | 0.1418
8.81772 | 0.93219 | 0.12929
6.97545 | 0.95014 | 0.11453
5.5173 | 0.96548 | 0.10058
4.36941 | 0.97598 | 0.08749
3.45686 | 0.98677 | 0.07629
2.73547 | 0.99445 | 0.06772
2.16054 | 0.99956 | 0.06051
1.70952 | 1.00496 | 0.05524
1.35352 | 1.0094 | 0.05123
1.07079 | 1.01396 | 0.04914
0.84734 | 1.01756 | 0.04947
0.67072 | 1.02091 | 0.05056
0.53067 | 1.02467 | 0.05177
0.41976 | 1.02981 | 0.05585
0.33183 | 1.03513 | 0.06172
0.26261 | 1.03951 | 0.06892
0.20791 | 1.04607 | 0.07719
0.16452 | 1.05508 | 0.08834
0.13007 | 1.06503 | 0.1041
0.10309 | 1.07447 | 0.12391
0.08153 | 1.08337 | 0.14374
0.06443 | 1.09659 | 0.16577
0.05102 | 1.11603 | 0.18786
0.04042 | 1.14059 | 0.21728
0.03192 | 1.16653 | 0.24967
0.02528 | 1.19916 | 0.28079
0.01999 | 1.2448 | 0.31643