## Sheet1
20004.453 | 0.44709 | -0.02021
15829.126 | 0.45578 | -0.00454
12516.703 | 0.46319 | 0.00727
9909.4424 | 0.46854 | 0.01737
7835.48 | 0.47595 | 0.0257
6217.2461 | 0.48524 | 0.03027
4905.291 | 0.49054 | 0.03817
3881.2737 | 0.49876 | 0.04441
3070.9827 | 0.50678 | 0.04878
2430.7778 | 0.51518 | 0.05291
1923.1537 | 0.52584 | 0.05609
1522.4358 | 0.5336 | 0.06051
1203.8446 | 0.54307 | 0.06321
952.86591 | 0.55322 | 0.06661
754.27557 | 0.56339 | 0.06968
596.71857 | 0.5748 | 0.07337
471.96338 | 0.586 | 0.07958
373.20856 | 0.59646 | 0.08177
295.47278 | 0.6093 | 0.08658
233.87738 | 0.62255 | 0.08964
185.05922 | 0.6347 | 0.0958
146.35823 | 0.64702 | 0.10004
115.77804 | 0.66243 | 0.1058
91.6721 | 0.6768 | 0.11381
72.51701 | 0.69284 | 0.12306
57.36816 | 0.71235 | 0.12993
45.3629 | 0.7324 | 0.14196
35.93134 | 0.75792 | 0.14947
28.40909 | 0.78662 | 0.15618
22.48202 | 0.81755 | 0.15996
17.79613 | 0.84999 | 0.15903
14.06813 | 0.87968 | 0.15179
11.1448 | 0.90792 | 0.14346
8.81772 | 0.93279 | 0.12899
6.97545 | 0.95152 | 0.11358
5.5173 | 0.96755 | 0.10056
4.36941 | 0.97999 | 0.08709
3.45686 | 0.98803 | 0.07612
2.73547 | 0.99501 | 0.0668
2.16054 | 1.00105 | 0.06014
1.70952 | 1.00663 | 0.05483
1.35352 | 1.01047 | 0.05238
1.07079 | 1.01481 | 0.04941
0.84734 | 1.01846 | 0.04822
0.67072 | 1.02244 | 0.04945
0.53067 | 1.02692 | 0.05317
0.41976 | 1.03002 | 0.05669
0.33183 | 1.03428 | 0.06163
0.26261 | 1.04036 | 0.06855
0.20791 | 1.04715 | 0.0779
0.16452 | 1.05431 | 0.08951
0.13007 | 1.06237 | 0.10253
0.10309 | 1.07346 | 0.1173
0.08153 | 1.09013 | 0.13724
0.06443 | 1.10791 | 0.16405
0.05102 | 1.12296 | 0.1961
0.04042 | 1.13931 | 0.22457
0.03192 | 1.16422 | 0.25315
0.02528 | 1.19839 | 0.28611
0.01999 | 1.23652 | 0.32595