## Sheet1
20004.453 | 0.39681 | 0.00427
15829.126 | 0.40566 | 0.01676
12516.703 | 0.41656 | 0.02859
9909.4424 | 0.42603 | 0.03338
7835.48 | 0.43862 | 0.04004
6217.2461 | 0.44784 | 0.04399
4905.291 | 0.45526 | 0.04749
3881.2737 | 0.46409 | 0.04941
3070.9827 | 0.47379 | 0.05273
2430.7778 | 0.48173 | 0.05333
1923.1537 | 0.49197 | 0.05666
1522.4358 | 0.49946 | 0.05772
1203.8446 | 0.50969 | 0.05943
952.86591 | 0.51664 | 0.06199
754.27557 | 0.52519 | 0.06441
596.71857 | 0.53589 | 0.06728
471.96338 | 0.54434 | 0.06822
373.20856 | 0.55513 | 0.07283
295.47278 | 0.56426 | 0.07605
233.87738 | 0.57426 | 0.07924
185.05922 | 0.58597 | 0.08383
146.35823 | 0.59672 | 0.0893
115.77804 | 0.60755 | 0.09529
91.6721 | 0.62035 | 0.10002
72.51701 | 0.63172 | 0.10971
57.36816 | 0.64648 | 0.11695
45.3629 | 0.66125 | 0.12829
35.93134 | 0.67987 | 0.14163
28.40909 | 0.69907 | 0.15822
22.48202 | 0.72319 | 0.17388
17.79613 | 0.75091 | 0.1925
14.06813 | 0.78593 | 0.20772
11.1448 | 0.82723 | 0.21907
8.81772 | 0.87015 | 0.22899
6.97545 | 0.92147 | 0.23047
5.5173 | 0.96276 | 0.22201
4.36941 | 1.00779 | 0.21187
3.45686 | 1.04189 | 0.19379
2.73547 | 1.07513 | 0.17287
2.16054 | 1.10079 | 0.15429
1.70952 | 1.11847 | 0.13713
1.35352 | 1.13196 | 0.12018
1.07079 | 1.1435 | 0.1074
0.84734 | 1.15351 | 0.09846
0.67072 | 1.1614 | 0.09214
0.53067 | 1.16729 | 0.08885
0.41976 | 1.17474 | 0.08757
0.33183 | 1.18274 | 0.09016
0.26261 | 1.19108 | 0.09696
0.20791 | 1.19834 | 0.10631
0.16452 | 1.20651 | 0.11655
0.13007 | 1.21863 | 0.12821
0.10309 | 1.2346 | 0.14581
0.08153 | 1.25183 | 0.16891
0.06443 | 1.27071 | 0.1955
0.05102 | 1.29239 | 0.21824
0.04042 | 1.32656 | 0.24564
0.03192 | 1.36771 | 0.28435
0.02528 | 1.40677 | 0.3296
0.01999 | 1.44494 | 0.37123