## Sheet1
20004.453 | 0.39511 | 0.00287
15829.126 | 0.40829 | 0.01669
12516.703 | 0.41941 | 0.0276
9909.4424 | 0.43001 | 0.03345
7835.48 | 0.4391 | 0.04034
6217.2461 | 0.44783 | 0.04349
4905.291 | 0.45759 | 0.04793
3881.2737 | 0.46441 | 0.04976
3070.9827 | 0.47464 | 0.05167
2430.7778 | 0.48367 | 0.05344
1923.1537 | 0.49134 | 0.05663
1522.4358 | 0.49918 | 0.05821
1203.8446 | 0.50759 | 0.05908
952.86591 | 0.51808 | 0.06241
754.27557 | 0.5281 | 0.06497
596.71857 | 0.53407 | 0.06543
471.96338 | 0.54375 | 0.06869
373.20856 | 0.55614 | 0.07197
295.47278 | 0.56524 | 0.0771
233.87738 | 0.57515 | 0.07884
185.05922 | 0.58697 | 0.08273
146.35823 | 0.5971 | 0.08836
115.77804 | 0.60855 | 0.09305
91.6721 | 0.61968 | 0.10057
72.51701 | 0.63272 | 0.11004
57.36816 | 0.65003 | 0.11934
45.3629 | 0.66521 | 0.12814
35.93134 | 0.68048 | 0.14326
28.40909 | 0.70009 | 0.15622
22.48202 | 0.72587 | 0.17421
17.79613 | 0.75354 | 0.19154
14.06813 | 0.78757 | 0.20739
11.1448 | 0.82873 | 0.21879
8.81772 | 0.87299 | 0.22787
6.97545 | 0.91972 | 0.2285
5.5173 | 0.96563 | 0.21827
4.36941 | 1.00527 | 0.20911
3.45686 | 1.04133 | 0.18764
2.73547 | 1.07238 | 0.17021
2.16054 | 1.09475 | 0.15038
1.70952 | 1.11267 | 0.1321
1.35352 | 1.12615 | 0.11573
1.07079 | 1.138 | 0.10498
0.84734 | 1.14598 | 0.09622
0.67072 | 1.15402 | 0.09007
0.53067 | 1.16067 | 0.08641
0.41976 | 1.16889 | 0.08557
0.33183 | 1.17592 | 0.09028
0.26261 | 1.18268 | 0.09642
0.20791 | 1.1894 | 0.10378
0.16452 | 1.20014 | 0.11295
0.13007 | 1.21342 | 0.12711
0.10309 | 1.22709 | 0.1468
0.08153 | 1.24111 | 0.16864
0.06443 | 1.26039 | 0.19273
0.05102 | 1.28835 | 0.21521
0.04042 | 1.32307 | 0.24877
0.03192 | 1.35702 | 0.29069
0.02528 | 1.38958 | 0.32904
0.01999 | 1.43262 | 0.35911