## Sheet1
20004.453 | 0.40639 | 0.00106
15829.126 | 0.41767 | 0.01486
12516.703 | 0.42779 | 0.02442
9909.4424 | 0.4391 | 0.03342
7835.48 | 0.44805 | 0.03829
6217.2461 | 0.45649 | 0.04299
4905.291 | 0.46514 | 0.04556
3881.2737 | 0.47576 | 0.049
3070.9827 | 0.48415 | 0.05096
2430.7778 | 0.49108 | 0.05331
1923.1537 | 0.50248 | 0.05505
1522.4358 | 0.511 | 0.05702
1203.8446 | 0.5185 | 0.05828
952.86591 | 0.52653 | 0.06128
754.27557 | 0.53675 | 0.06444
596.71857 | 0.54482 | 0.0668
471.96338 | 0.55498 | 0.07051
373.20856 | 0.56534 | 0.07209
295.47278 | 0.57469 | 0.07597
233.87738 | 0.5843 | 0.07962
185.05922 | 0.59674 | 0.08442
146.35823 | 0.607 | 0.08796
115.77804 | 0.61733 | 0.09539
91.6721 | 0.63038 | 0.10131
72.51701 | 0.64337 | 0.10953
57.36816 | 0.65858 | 0.11789
45.3629 | 0.67252 | 0.12789
35.93134 | 0.69091 | 0.14183
28.40909 | 0.71043 | 0.15742
22.48202 | 0.73312 | 0.17398
17.79613 | 0.76398 | 0.19246
14.06813 | 0.79647 | 0.20853
11.1448 | 0.83758 | 0.22041
8.81772 | 0.88235 | 0.22886
6.97545 | 0.92947 | 0.2253
5.5173 | 0.97071 | 0.22114
4.36941 | 1.0171 | 0.20479
3.45686 | 1.05177 | 0.18955
2.73547 | 1.08056 | 0.17013
2.16054 | 1.10422 | 0.1498
1.70952 | 1.12255 | 0.13202
1.35352 | 1.1357 | 0.11716
1.07079 | 1.14688 | 0.10407
0.84734 | 1.15611 | 0.09482
0.67072 | 1.16403 | 0.08904
0.53067 | 1.1713 | 0.08749
0.41976 | 1.17727 | 0.08736
0.33183 | 1.18376 | 0.08896
0.26261 | 1.19231 | 0.09346
0.20791 | 1.20101 | 0.10267
0.16452 | 1.21004 | 0.11539
0.13007 | 1.21967 | 0.12872
0.10309 | 1.234 | 0.14428
0.08153 | 1.25482 | 0.16548
0.06443 | 1.27728 | 0.19336
0.05102 | 1.29772 | 0.225
0.04042 | 1.32201 | 0.25134
0.03192 | 1.35796 | 0.27879
0.02528 | 1.40316 | 0.31419
0.01999 | 1.4498 | 0.35878