## Sheet1
20004.453 | 0.40607 | 0.003
15829.126 | 0.41801 | 0.0152
12516.703 | 0.42806 | 0.02421
9909.4424 | 0.43749 | 0.03191
7835.48 | 0.44663 | 0.03902
6217.2461 | 0.45604 | 0.04408
4905.291 | 0.46566 | 0.04769
3881.2737 | 0.47618 | 0.04932
3070.9827 | 0.48307 | 0.05152
2430.7778 | 0.49018 | 0.05406
1923.1537 | 0.50086 | 0.05571
1522.4358 | 0.50899 | 0.05783
1203.8446 | 0.51774 | 0.05953
952.86591 | 0.52704 | 0.06097
754.27557 | 0.5359 | 0.06381
596.71857 | 0.54429 | 0.06596
471.96338 | 0.55379 | 0.06913
373.20856 | 0.5651 | 0.07165
295.47278 | 0.57472 | 0.07554
233.87738 | 0.58414 | 0.07877
185.05922 | 0.59565 | 0.08398
146.35823 | 0.60708 | 0.08751
115.77804 | 0.61889 | 0.09428
91.6721 | 0.63025 | 0.10169
72.51701 | 0.64461 | 0.10816
57.36816 | 0.65663 | 0.11913
45.3629 | 0.6722 | 0.12964
35.93134 | 0.68919 | 0.14369
28.40909 | 0.71 | 0.15638
22.48202 | 0.734 | 0.17523
17.79613 | 0.76343 | 0.19213
14.06813 | 0.7968 | 0.20624
11.1448 | 0.83807 | 0.21986
8.81772 | 0.88212 | 0.22829
6.97545 | 0.93255 | 0.22675
5.5173 | 0.97081 | 0.21731
4.36941 | 1.01639 | 0.20675
3.45686 | 1.04942 | 0.18916
2.73547 | 1.08084 | 0.16862
2.16054 | 1.10535 | 0.15034
1.70952 | 1.12197 | 0.13282
1.35352 | 1.13533 | 0.11645
1.07079 | 1.14692 | 0.10386
0.84734 | 1.15638 | 0.09562
0.67072 | 1.16401 | 0.09
0.53067 | 1.1694 | 0.08731
0.41976 | 1.17641 | 0.08622
0.33183 | 1.18382 | 0.08812
0.26261 | 1.19234 | 0.09442
0.20791 | 1.19964 | 0.10385
0.16452 | 1.20795 | 0.11432
0.13007 | 1.22018 | 0.12664
0.10309 | 1.23702 | 0.14467
0.08153 | 1.25499 | 0.16977
0.06443 | 1.27378 | 0.19816
0.05102 | 1.29202 | 0.22164
0.04042 | 1.32219 | 0.2443
0.03192 | 1.36165 | 0.27846
0.02528 | 1.40046 | 0.31914
0.01999 | 1.44228 | 0.35834