## Sheet1
20004.453 | 0.39336 | 0.00342
15829.126 | 0.40461 | 0.01834
12516.703 | 0.41526 | 0.0278
9909.4424 | 0.42326 | 0.03548
7835.48 | 0.43413 | 0.03967
6217.2461 | 0.44344 | 0.04439
4905.291 | 0.45212 | 0.0474
3881.2737 | 0.46169 | 0.04999
3070.9827 | 0.47139 | 0.05304
2430.7778 | 0.4811 | 0.05451
1923.1537 | 0.48816 | 0.05515
1522.4358 | 0.49873 | 0.05905
1203.8446 | 0.50763 | 0.06054
952.86591 | 0.51572 | 0.0621
754.27557 | 0.52462 | 0.06459
596.71857 | 0.53434 | 0.06667
471.96338 | 0.54321 | 0.06924
373.20856 | 0.55449 | 0.07144
295.47278 | 0.56391 | 0.07611
233.87738 | 0.57434 | 0.08036
185.05922 | 0.58556 | 0.08267
146.35823 | 0.59777 | 0.08799
115.77804 | 0.60806 | 0.09487
91.6721 | 0.62065 | 0.1005
72.51701 | 0.63469 | 0.10666
57.36816 | 0.65047 | 0.11705
45.3629 | 0.66706 | 0.12703
35.93134 | 0.68091 | 0.14007
28.40909 | 0.70243 | 0.15233
22.48202 | 0.72692 | 0.16595
17.79613 | 0.75239 | 0.18506
14.06813 | 0.79689 | 0.1987
11.1448 | 0.82447 | 0.20287
8.81772 | 0.879 | 0.20286
6.97545 | 0.91952 | 0.21359
5.5173 | 0.94183 | 0.19652
4.36941 | 0.97561 | 0.16626
3.45686 | 1.02134 | 0.14002
2.73547 | 1.06061 | 0.13599
2.16054 | 1.07493 | 0.14079
1.70952 | 1.06467 | 0.13833
1.35352 | 1.045 | 0.11741
1.07079 | 1.03279 | 0.07817
0.84734 | 1.04578 | 0.03211
0.67072 | 1.07809 | 0.00201
0.53067 | 1.13097 | -0.00184
0.41976 | 1.1771 | 0.03566
0.33183 | 1.18914 | 0.1026
0.26261 | 1.15219 | 0.17016
0.20791 | 1.07606 | 0.20575
0.16452 | 0.98897 | 0.18528
0.13007 | 0.93038 | 0.10853
0.10309 | 0.93278 | -0.00101
0.08153 | 1.02683 | -0.10125
0.06443 | 1.18329 | -0.13897
0.05102 | 1.409 | -0.05667
0.04042 | 1.57582 | 0.17961
0.03192 | 1.58413 | 0.52082
0.02528 | 1.3687 | 0.82952
0.01999 | 0.9882 | 0.94002