## Sheet1
20004.453 | 0.39971 | 0.0042
15829.126 | 0.41152 | 0.01659
12516.703 | 0.42138 | 0.02593
9909.4424 | 0.43325 | 0.03422
7835.48 | 0.44421 | 0.03936
6217.2461 | 0.45171 | 0.0436
4905.291 | 0.45842 | 0.04759
3881.2737 | 0.46847 | 0.05114
3070.9827 | 0.47639 | 0.05203
2430.7778 | 0.48552 | 0.05431
1923.1537 | 0.49455 | 0.05711
1522.4358 | 0.50401 | 0.05616
1203.8446 | 0.51357 | 0.06123
952.86591 | 0.52295 | 0.06239
754.27557 | 0.53183 | 0.06507
596.71857 | 0.54164 | 0.06705
471.96338 | 0.55064 | 0.0697
373.20856 | 0.5605 | 0.07155
295.47278 | 0.5714 | 0.07685
233.87738 | 0.5813 | 0.07907
185.05922 | 0.59274 | 0.08361
146.35823 | 0.60265 | 0.08896
115.77804 | 0.61426 | 0.09327
91.6721 | 0.62869 | 0.10121
72.51701 | 0.63947 | 0.10903
57.36816 | 0.6576 | 0.11447
45.3629 | 0.6717 | 0.12512
35.93134 | 0.69039 | 0.14153
28.40909 | 0.70746 | 0.1526
22.48202 | 0.73074 | 0.1702
17.79613 | 0.76376 | 0.1881
14.06813 | 0.80307 | 0.19251
11.1448 | 0.83402 | 0.20756
8.81772 | 0.87902 | 0.19852
6.97545 | 0.93237 | 0.19661
5.5173 | 0.95741 | 0.20139
4.36941 | 0.97827 | 0.17831
3.45686 | 1.00606 | 0.14136
2.73547 | 1.04585 | 0.1132
2.16054 | 1.08391 | 0.10569
1.70952 | 1.10085 | 0.11679
1.35352 | 1.09063 | 0.12847
1.07079 | 1.0617 | 0.12269
0.84734 | 1.03365 | 0.09193
0.67072 | 1.02479 | 0.04973
0.53067 | 1.04828 | -0.00042
0.41976 | 1.10177 | -0.02615
0.33183 | 1.16634 | -0.00834
0.26261 | 1.21085 | 0.05506
0.20791 | 1.21029 | 0.1449
0.16452 | 1.15152 | 0.22639
0.13007 | 1.04779 | 0.26095
0.10309 | 0.93607 | 0.22254
0.08153 | 0.87029 | 0.11209
0.06443 | 0.88608 | -0.01794
0.05102 | 1.03746 | -0.16231
0.04042 | 1.29976 | -0.19367
0.03192 | 1.602 | -0.0349
0.02528 | 1.7875 | 0.31978
0.01999 | 1.7269 | 0.76421