## Sheet1
20004.453 | 0.40583 | 0.00075
15829.126 | 0.41612 | 0.01488
12516.703 | 0.42492 | 0.02491
9909.4424 | 0.43573 | 0.03409
7835.48 | 0.44622 | 0.03865
6217.2461 | 0.45513 | 0.04336
4905.291 | 0.46466 | 0.04679
3881.2737 | 0.47246 | 0.0493
3070.9827 | 0.48002 | 0.05005
2430.7778 | 0.49073 | 0.05269
1923.1537 | 0.49777 | 0.05535
1522.4358 | 0.50797 | 0.05741
1203.8446 | 0.51605 | 0.05901
952.86591 | 0.5258 | 0.06314
754.27557 | 0.53458 | 0.06375
596.71857 | 0.54502 | 0.06582
471.96338 | 0.55315 | 0.06931
373.20856 | 0.56428 | 0.07291
295.47278 | 0.57364 | 0.07496
233.87738 | 0.5843 | 0.08038
185.05922 | 0.59474 | 0.08309
146.35823 | 0.60697 | 0.08879
115.77804 | 0.61888 | 0.09494
91.6721 | 0.63068 | 0.10005
72.51701 | 0.64229 | 0.10722
57.36816 | 0.66016 | 0.11561
45.3629 | 0.67463 | 0.12497
35.93134 | 0.69139 | 0.14151
28.40909 | 0.70969 | 0.1511
22.48202 | 0.73468 | 0.16594
17.79613 | 0.76405 | 0.18591
14.06813 | 0.80739 | 0.19398
11.1448 | 0.83386 | 0.2046
8.81772 | 0.88639 | 0.1973
6.97545 | 0.93435 | 0.20611
5.5173 | 0.95499 | 0.19607
4.36941 | 0.9817 | 0.16855
3.45686 | 1.01788 | 0.13409
2.73547 | 1.06189 | 0.11946
2.16054 | 1.08878 | 0.12409
1.70952 | 1.08794 | 0.1324
1.35352 | 1.06705 | 0.1276
1.07079 | 1.04286 | 0.10093
0.84734 | 1.03424 | 0.05606
0.67072 | 1.04884 | 0.01451
0.53067 | 1.09398 | -0.01434
0.41976 | 1.15247 | -0.00573
0.33183 | 1.19533 | 0.04626
0.26261 | 1.19785 | 0.12357
0.20791 | 1.14718 | 0.19378
0.16452 | 1.06013 | 0.22415
0.13007 | 0.96685 | 0.1928
0.10309 | 0.91061 | 0.10101
0.08153 | 0.92802 | -0.02464
0.06443 | 1.03275 | -0.12494
0.05102 | 1.25385 | -0.15826
0.04042 | 1.5048 | -0.03262
0.03192 | 1.67601 | 0.26545
0.02528 | 1.63851 | 0.65532
0.01999 | 1.35593 | 0.97398