## Sheet1
20004.453 | 0.37567 | -0.00456
15829.126 | 0.3871 | 0.00954
12516.703 | 0.39598 | 0.01858
9909.4424 | 0.40373 | 0.02641
7835.48 | 0.41242 | 0.0315
6217.2461 | 0.4212 | 0.03825
4905.291 | 0.42824 | 0.04095
3881.2737 | 0.43679 | 0.04335
3070.9827 | 0.4446 | 0.04651
2430.7778 | 0.4528 | 0.04906
1923.1537 | 0.45965 | 0.05009
1522.4358 | 0.46838 | 0.05309
1203.8446 | 0.476 | 0.05433
952.86591 | 0.48433 | 0.05643
754.27557 | 0.4933 | 0.0574
596.71857 | 0.50122 | 0.06142
471.96338 | 0.5092 | 0.06271
373.20856 | 0.51836 | 0.06629
295.47278 | 0.5282 | 0.07064
233.87738 | 0.53621 | 0.07119
185.05922 | 0.54786 | 0.07858
146.35823 | 0.55717 | 0.0831
115.77804 | 0.56828 | 0.09021
91.6721 | 0.58223 | 0.096
72.51701 | 0.59578 | 0.10329
57.36816 | 0.61331 | 0.11221
45.3629 | 0.63263 | 0.11941
35.93134 | 0.6546 | 0.12711
28.40909 | 0.67879 | 0.12998
22.48202 | 0.70606 | 0.13016
17.79613 | 0.73247 | 0.12778
14.06813 | 0.75899 | 0.12021
11.1448 | 0.77652 | 0.1103
8.81772 | 0.79512 | 0.09692
6.97545 | 0.81105 | 0.08855
5.5173 | 0.81913 | 0.07732
4.36941 | 0.82568 | 0.06535
3.45686 | 0.8347 | 0.05469
2.73547 | 0.84379 | 0.05142
2.16054 | 0.84879 | 0.05138
1.70952 | 0.85055 | 0.05351
1.35352 | 0.8472 | 0.05204
1.07079 | 0.84494 | 0.04567
0.84734 | 0.84719 | 0.03808
0.67072 | 0.85564 | 0.03004
0.53067 | 0.87366 | 0.02695
0.41976 | 0.89775 | 0.037
0.33183 | 0.91714 | 0.06484
0.26261 | 0.91934 | 0.10344
0.20791 | 0.89751 | 0.13953
0.16452 | 0.85737 | 0.155
0.13007 | 0.81512 | 0.13661
0.10309 | 0.79726 | 0.08345
0.08153 | 0.83302 | 0.01217
0.06443 | 0.92432 | -0.04067
0.05102 | 1.10405 | -0.03886
0.04042 | 1.30607 | 0.09461
0.03192 | 1.42704 | 0.37456
0.02528 | 1.36269 | 0.73438
0.01999 | 1.04656 | 1.02206