## Sheet1
20004.453 | 0.3877 | -0.00713
15829.126 | 0.39501 | 0.00745
12516.703 | 0.40657 | 0.01737
9909.4424 | 0.41579 | 0.02482
7835.48 | 0.42249 | 0.03071
6217.2461 | 0.43044 | 0.03559
4905.291 | 0.44017 | 0.04063
3881.2737 | 0.44726 | 0.04368
3070.9827 | 0.45368 | 0.04578
2430.7778 | 0.46317 | 0.04811
1923.1537 | 0.47242 | 0.05077
1522.4358 | 0.4787 | 0.05165
1203.8446 | 0.48742 | 0.05407
952.86591 | 0.49447 | 0.05529
754.27557 | 0.50349 | 0.05723
596.71857 | 0.51108 | 0.05917
471.96338 | 0.51905 | 0.06265
373.20856 | 0.5284 | 0.06632
295.47278 | 0.53765 | 0.06959
233.87738 | 0.54658 | 0.07388
185.05922 | 0.55771 | 0.07779
146.35823 | 0.56757 | 0.08179
115.77804 | 0.57969 | 0.08965
91.6721 | 0.59175 | 0.09716
72.51701 | 0.60572 | 0.10455
57.36816 | 0.62362 | 0.11161
45.3629 | 0.6442 | 0.12053
35.93134 | 0.66565 | 0.12748
28.40909 | 0.69172 | 0.12916
22.48202 | 0.7173 | 0.13022
17.79613 | 0.7415 | 0.12534
14.06813 | 0.76781 | 0.11866
11.1448 | 0.7872 | 0.10749
8.81772 | 0.80454 | 0.09578
6.97545 | 0.81862 | 0.08649
5.5173 | 0.82503 | 0.07368
4.36941 | 0.83311 | 0.06371
3.45686 | 0.84329 | 0.0548
2.73547 | 0.85158 | 0.05181
2.16054 | 0.85611 | 0.05272
1.70952 | 0.85366 | 0.05294
1.35352 | 0.85125 | 0.04874
1.07079 | 0.85144 | 0.04153
0.84734 | 0.85752 | 0.03327
0.67072 | 0.86941 | 0.02782
0.53067 | 0.88956 | 0.03064
0.41976 | 0.90946 | 0.04799
0.33183 | 0.9188 | 0.07983
0.26261 | 0.90838 | 0.11408
0.20791 | 0.87931 | 0.13624
0.16452 | 0.84172 | 0.13184
0.13007 | 0.81663 | 0.09669
0.10309 | 0.82892 | 0.03915
0.08153 | 0.89745 | -0.01596
0.06443 | 1.01291 | -0.03292
0.05102 | 1.18871 | 0.03519
0.04042 | 1.32987 | 0.23177
0.03192 | 1.34204 | 0.52507
0.02528 | 1.16106 | 0.81477
0.01999 | 0.77455 | 0.93997