## Sheet1
20004.453 | 0.38219 | -0.01434
15829.126 | 0.391 | -0.00017
12516.703 | 0.39861 | 0.01049
9909.4424 | 0.40777 | 0.01849
7835.48 | 0.41529 | 0.02542
6217.2461 | 0.42086 | 0.03051
4905.291 | 0.42911 | 0.0355
3881.2737 | 0.43675 | 0.03896
3070.9827 | 0.44463 | 0.04091
2430.7778 | 0.45097 | 0.04611
1923.1537 | 0.46026 | 0.04652
1522.4358 | 0.46715 | 0.04875
1203.8446 | 0.47405 | 0.05113
952.86591 | 0.48131 | 0.05337
754.27557 | 0.49068 | 0.05699
596.71857 | 0.49826 | 0.05879
471.96338 | 0.5057 | 0.06159
373.20856 | 0.51487 | 0.06558
295.47278 | 0.52316 | 0.06654
233.87738 | 0.53201 | 0.07354
185.05922 | 0.54092 | 0.07795
146.35823 | 0.55429 | 0.08298
115.77804 | 0.56391 | 0.08968
91.6721 | 0.57587 | 0.09703
72.51701 | 0.59202 | 0.1042
57.36816 | 0.60759 | 0.11351
45.3629 | 0.6274 | 0.12274
35.93134 | 0.65012 | 0.13106
28.40909 | 0.67398 | 0.13578
22.48202 | 0.70243 | 0.13802
17.79613 | 0.73028 | 0.13561
14.06813 | 0.75679 | 0.12842
11.1448 | 0.77878 | 0.1185
8.81772 | 0.79907 | 0.1045
6.97545 | 0.81543 | 0.09503
5.5173 | 0.825 | 0.08214
4.36941 | 0.83371 | 0.07103
3.45686 | 0.8401 | 0.06048
2.73547 | 0.84885 | 0.05304
2.16054 | 0.8552 | 0.04863
1.70952 | 0.85893 | 0.04902
1.35352 | 0.85978 | 0.04926
1.07079 | 0.85885 | 0.04799
0.84734 | 0.85959 | 0.04431
0.67072 | 0.86285 | 0.04165
0.53067 | 0.86927 | 0.03954
0.41976 | 0.87984 | 0.04173
0.33183 | 0.89291 | 0.05074
0.26261 | 0.90323 | 0.06877
0.20791 | 0.90612 | 0.08911
0.16452 | 0.90292 | 0.10862
0.13007 | 0.89772 | 0.12074
0.10309 | 0.90018 | 0.12661
0.08153 | 0.91091 | 0.13222
0.06443 | 0.93222 | 0.14334
0.05102 | 0.96333 | 0.15681
0.04042 | 1.00646 | 0.18225
0.03192 | 1.05437 | 0.22774
0.02528 | 1.09356 | 0.29038
0.01999 | 1.11483 | 0.35568