## Sheet1
20004.453 | 0.37346 | -0.01149
15829.126 | 0.38233 | 0.00227
12516.703 | 0.38887 | 0.01147
9909.4424 | 0.39709 | 0.02044
7835.48 | 0.40512 | 0.02613
6217.2461 | 0.41143 | 0.0304
4905.291 | 0.41885 | 0.03572
3881.2737 | 0.42649 | 0.03932
3070.9827 | 0.43471 | 0.04236
2430.7778 | 0.4416 | 0.04492
1923.1537 | 0.44975 | 0.04643
1522.4358 | 0.45499 | 0.05002
1203.8446 | 0.46295 | 0.0522
952.86591 | 0.46962 | 0.05318
754.27557 | 0.47907 | 0.05585
596.71857 | 0.48732 | 0.05901
471.96338 | 0.49447 | 0.06138
373.20856 | 0.50388 | 0.06525
295.47278 | 0.5135 | 0.06818
233.87738 | 0.52268 | 0.07198
185.05922 | 0.53187 | 0.07675
146.35823 | 0.54212 | 0.08257
115.77804 | 0.55143 | 0.08791
91.6721 | 0.56698 | 0.09587
72.51701 | 0.58114 | 0.10593
57.36816 | 0.59816 | 0.11449
45.3629 | 0.61788 | 0.12228
35.93134 | 0.63944 | 0.13081
28.40909 | 0.66481 | 0.1368
22.48202 | 0.69177 | 0.1385
17.79613 | 0.72022 | 0.1368
14.06813 | 0.74718 | 0.13046
11.1448 | 0.77115 | 0.11982
8.81772 | 0.79119 | 0.10721
6.97545 | 0.80534 | 0.09477
5.5173 | 0.81754 | 0.08337
4.36941 | 0.82575 | 0.07355
3.45686 | 0.8337 | 0.06295
2.73547 | 0.84024 | 0.0561
2.16054 | 0.84438 | 0.05062
1.70952 | 0.84823 | 0.04712
1.35352 | 0.85229 | 0.04391
1.07079 | 0.85512 | 0.04311
0.84734 | 0.85819 | 0.04363
0.67072 | 0.86111 | 0.0455
0.53067 | 0.86442 | 0.04789
0.41976 | 0.86912 | 0.05176
0.33183 | 0.87378 | 0.05814
0.26261 | 0.87834 | 0.06569
0.20791 | 0.88517 | 0.07411
0.16452 | 0.89429 | 0.08606
0.13007 | 0.90443 | 0.10243
0.10309 | 0.9127 | 0.122
0.08153 | 0.92186 | 0.1417
0.06443 | 0.93554 | 0.16274
0.05102 | 0.95602 | 0.1841
0.04042 | 0.98013 | 0.2117
0.03192 | 1.0066 | 0.24131
0.02528 | 1.04071 | 0.26969
0.01999 | 1.08868 | 0.30392